## Sheet1
H/C | p | GHSV | T | fCO2 | fH2 | fCH3OH | fH2O | fCO | rMeOH | rCO | r CO2 | rMeOH_pred | rCO_pred | r1_pred | r2_pred | k1 | k2 | rel_error_rMeOH_% | rel_error_rCO_% | model
3 | 6 | 12000 | 493.15 | 0.988226 | 4.785125 | 0.1459079 | 0.1121382 | 0.1210426 | 0.005009357 | 0.001919214 | 0.006928571 | 0.006089018 | 0.00238697 | 0.006089018 | 0.00238697 | 0.006299966 | 0.09472764 | 21.55288 | 24.37226 | powerlaw_with_1_minus_beta
3 | 6 | 12000 | 503.15 | 0.975875 | 4.619921 | 0.1887778 | 0.1358768 | 0.166825 | 0.006363 | 0.002637 | 0.009 | 0.00624821 | 0.001857042 | 0.00624821 | 0.001857042 | 0.006775113 | 0.101872 | 1.804028 | 29.57749 | powerlaw_with_1_minus_beta
3 | 6 | 12000 | 513.15 | 0.9797474 | 4.530797 | 0.2119639 | 0.1506241 | 0.1850481 | 0.007024821 | 0.002939464 | 0.009964286 | 0.006297751 | 0.001947408 | 0.006297751 | 0.001947408 | 0.007265476 | 0.1092453 | 10.35002 | 33.74958 | powerlaw_with_1_minus_beta
3 | 6 | 12000 | 523.15 | 0.9924877 | 4.489152 | 0.2213078 | 0.1619636 | 0.1928658 | 0.007225 | 0.003096429 | 0.01032143 | 0.006246526 | 0.002360808 | 0.006246526 | 0.002360808 | 0.007770545 | 0.1168396 | 13.54289 | 23.75706 | powerlaw_with_1_minus_beta
3 | 6 | 12000 | 533.15 | 1.005326 | 4.466706 | 0.2231749 | 0.1719865 | 0.2026114 | 0.0071925 | 0.003297 | 0.0105 | 0.006052342 | 0.002790851 | 0.006052342 | 0.002790851 | 0.008289797 | 0.1246472 | 15.85203 | 15.35181 | powerlaw_with_1_minus_beta
4 | 6 | 12000 | 493.15 | 0.8026232 | 5.152928 | 0.1423235 | 0.1083452 | 0.1015248 | 0.004884878 | 0.00161097 | 0.006495848 | 0.006090455 | 0.002169211 | 0.006090455 | 0.002169211 | 0.006299966 | 0.09472764 | 24.67978 | 34.65246 | powerlaw_with_1_minus_beta
4 | 6 | 12000 | 503.15 | 0.7803599 | 5.009318 | 0.185833 | 0.1318907 | 0.1306965 | 0.006262112 | 0.002065165 | 0.008327277 | 0.006266242 | 0.001884478 | 0.006266242 | 0.001884478 | 0.006775113 | 0.101872 | 0.06594293 | 8.749259 | powerlaw_with_1_minus_beta
4 | 6 | 12000 | 513.15 | 0.7714096 | 4.923296 | 0.2091891 | 0.1474501 | 0.1509782 | 0.006931328 | 0.002397512 | 0.009328839 | 0.006323892 | 0.001839235 | 0.006323892 | 0.001839235 | 0.007265476 | 0.1092453 | 8.763629 | 23.28566 | powerlaw_with_1_minus_beta
4 | 6 | 12000 | 523.15 | 0.7798886 | 4.892946 | 0.2158302 | 0.1578588 | 0.1558371 | 0.007044075 | 0.002504135 | 0.009557768 | 0.006330572 | 0.002220114 | 0.006330572 | 0.002220114 | 0.007770545 | 0.1168396 | 10.12912 | 11.34209 | powerlaw_with_1_minus_beta
4 | 6 | 12000 | 533.15 | 0.7865119 | 4.870461 | 0.2167847 | 0.1675142 | 0.1677595 | 0.006985755 | 0.002733979 | 0.009729464 | 0.006186593 | 0.002506156 | 0.006186593 | 0.002506156 | 0.008289797 | 0.1246472 | 11.43988 | 8.333038 | powerlaw_with_1_minus_beta
2 | 6 | 12000 | 493.15 | 1.244881 | 4.187023 | 0.1456994 | 0.1134608 | 0.1319213 | 0.005002143 | 0.002093095 | 0.007095238 | 0.006062389 | 0.003116644 | 0.006062389 | 0.003116644 | 0.006299966 | 0.09472764 | 21.19584 | 48.90119 | powerlaw_with_1_minus_beta
2 | 6 | 12000 | 503.15 | 1.262667 | 4.035563 | 0.1778956 | 0.1350934 | 0.1830241 | 0.005992905 | 0.002911857 | 0.008904762 | 0.00621978 | 0.002567163 | 0.00621978 | 0.002567163 | 0.006775113 | 0.101872 | 3.785734 | 11.83761 | powerlaw_with_1_minus_beta
2 | 6 | 12000 | 513.15 | 1.288368 | 3.95584 | 0.1956288 | 0.149082 | 0.2017708 | 0.006479429 | 0.003234857 | 0.009714286 | 0.006273688 | 0.002820349 | 0.006273688 | 0.002820349 | 0.007265476 | 0.1092453 | 3.175296 | 12.8138 | powerlaw_with_1_minus_beta
2 | 6 | 12000 | 523.15 | 1.312735 | 3.8962 | 0.2083116 | 0.1614878 | 0.2155224 | 0.006798857 | 0.003486857 | 0.01028571 | 0.006134708 | 0.003268298 | 0.006134708 | 0.003268298 | 0.007770545 | 0.1168396 | 9.768548 | 6.26808 | powerlaw_with_1_minus_beta
2 | 6 | 12000 | 533.15 | 1.334001 | 3.867294 | 0.2095621 | 0.1722174 | 0.2349301 | 0.006753714 | 0.003854714 | 0.01061905 | 0.005864461 | 0.003674056 | 0.005864461 | 0.003674056 | 0.008289797 | 0.1246472 | 13.16688 | 4.686686 | powerlaw_with_1_minus_beta