## Sheet1
H/C | p | GHSV | T | fCO2 | fH2 | fCH3OH | fH2O | fCO | rMeOH | rCO | r CO2 | rMeOH_pred | rCO_pred | r1_pred | r2_pred | k1 | k2 | rel_error_rMeOH_% | rel_error_rCO_% | model
3 | 7 | 12000 | 493.15 | 1.074912 | 5.592376 | 0.1994982 | 0.1189376 | 0.1672011 | 0.006356679 | 0.002107607 | 0.008464286 | 0.006366438 | 0.001977013 | 0.006366438 | 0.001977013 | 0.006548925 | 0.09901395 | 0.1535254 | 6.196324 | powerlaw_with_1_minus_beta
3 | 7 | 12000 | 503.15 | 1.078236 | 5.429 | 0.2386582 | 0.1346397 | 0.201047 | 0.00746 | 0.00254 | 0.01 | 0.006661338 | 0.001922186 | 0.006661338 | 0.001922186 | 0.007042848 | 0.1064816 | 10.70592 | 24.3234 | powerlaw_with_1_minus_beta
3 | 7 | 12000 | 513.15 | 1.09844 | 5.363668 | 0.2534322 | 0.1469486 | 0.2110713 | 0.0077645 | 0.002699786 | 0.01046429 | 0.006922622 | 0.002254571 | 0.006922622 | 0.002254571 | 0.007552589 | 0.1141884 | 10.84265 | 16.49073 | powerlaw_with_1_minus_beta
3 | 7 | 12000 | 523.15 | 1.121252 | 5.328237 | 0.2603368 | 0.1584713 | 0.2156396 | 0.007833143 | 0.002799071 | 0.01064286 | 0.007112642 | 0.002691717 | 0.007112642 | 0.002691717 | 0.008077617 | 0.1221264 | 9.198111 | 3.835342 | powerlaw_with_1_minus_beta
3 | 7 | 12000 | 533.15 | 1.138836 | 5.299199 | 0.2619364 | 0.1696323 | 0.2312297 | 0.007758964 | 0.003051643 | 0.01082143 | 0.00719377 | 0.00301499 | 0.00719377 | 0.00301499 | 0.008617389 | 0.1302873 | 7.284408 | 1.201099 | powerlaw_with_1_minus_beta
4 | 7 | 12000 | 493.15 | 0.8934825 | 6.136033 | 0.1641233 | 0.1101824 | 0.1324767 | 0.005199941 | 0.001696532 | 0.006896473 | 0.006422256 | 0.00196803 | 0.006422256 | 0.00196803 | 0.006548925 | 0.09901395 | 23.50633 | 16.00311 | powerlaw_with_1_minus_beta
4 | 7 | 12000 | 503.15 | 0.8686982 | 5.944564 | 0.2174258 | 0.1314551 | 0.1668562 | 0.006772594 | 0.002127004 | 0.008899598 | 0.006722008 | 0.001789282 | 0.006722008 | 0.001789282 | 0.007042848 | 0.1064816 | 0.7469303 | 15.87782 | powerlaw_with_1_minus_beta
4 | 7 | 12000 | 513.15 | 0.8721594 | 5.861248 | 0.2392432 | 0.1447435 | 0.1766784 | 0.007314411 | 0.002271973 | 0.009586384 | 0.00698723 | 0.002015049 | 0.00698723 | 0.002015049 | 0.007552589 | 0.1141884 | 4.473107 | 11.30839 | powerlaw_with_1_minus_beta
4 | 7 | 12000 | 523.15 | 0.881575 | 5.80533 | 0.2543892 | 0.1566751 | 0.1770344 | 0.007648046 | 0.00230038875 | 0.009958393 | 0.007160885 | 0.002402519 | 0.007160885 | 0.002402519 | 0.008077617 | 0.1221264 | 6.369745 | 4.439703 | powerlaw_with_1_minus_beta
4 | 7 | 12000 | 533.15 | 0.8910941 | 5.771531 | 0.258353 | 0.1676706 | 0.189402 | 0.007649505 | 0.002499042 | 0.01015871 | 0.007244438 | 0.002677468 | 0.007244438 | 0.002677468 | 0.008617389 | 0.1302873 | 5.295343 | 7.139777 | powerlaw_with_1_minus_beta
2 | 7 | 12000 | 493.15 | 1.36206 | 5.012468 | 0.16296 | 0.1120394 | 0.1580349 | 0.005162762 | 0.002027714 | 0.007190476 | 0.006395026 | 0.002929707 | 0.006395026 | 0.002929707 | 0.006548925 | 0.09901395 | 23.8683 | 44.48323 | powerlaw_with_1_minus_beta
2 | 7 | 12000 | 503.15 | 1.382152 | 4.747601 | 0.2160589 | 0.1340474 | 0.2406015 | 0.006729333 | 0.00308019 | 0.009809524 | 0.006641721 | 0.002275485 | 0.006641721 | 0.002275485 | 0.007042848 | 0.1064816 | 1.301942 | 26.12517 | powerlaw_with_1_minus_beta
2 | 7 | 12000 | 513.15 | 1.422142 | 4.673265 | 0.231728 | 0.1465171 | 0.2512989 | 0.007078333 | 0.003255 | 0.01033333 | 0.00688191 | 0.002749623 | 0.00688191 | 0.002749623 | 0.007552589 | 0.1141884 | 2.775 | 15.52618 | powerlaw_with_1_minus_beta
2 | 7 | 12000 | 523.15 | 1.461458 | 4.629544 | 0.2408523 | 0.1581144 | 0.2537006 | 0.007230857 | 0.00333 | 0.01057143 | 0.007035768 | 0.003388414 | 0.007035768 | 0.003388414 | 0.008077617 | 0.1221264 | 2.698011 | 1.754171 | powerlaw_with_1_minus_beta
2 | 7 | 12000 | 533.15 | 1.491493 | 4.59048 | 0.2433694 | 0.169604 | 0.2771006 | 0.007197143 | 0.003696714 | 0.01090476 | 0.007063972 | 0.003760571 | 0.007063972 | 0.003760571 | 0.008617389 | 0.1302873 | 1.85033 | 1.727388 | powerlaw_with_1_minus_beta