## Sheet1
H/C | p | GHSV | T | fCO2 | fH2 | fCH3OH | fH2O | fCO | rMeOH | rCO | r CO2 | rMeOH_pred | rCO_pred | r1_pred | r2_pred | k1 | k2 | rel_error_rMeOH_% | rel_error_rCO_% | model
3 | 4 | 4000 | 493.15 | 0.7071275 | 2.979963 | 0.1266097 | 0.1151095 | 0.08623484 | 0.001873238 | 0.0007577143 | 0.002630952 | 0.002311178 | 0.0007543479 | 0.002311178 | 0.0007543479 | 0.0024689 | 0.01106565 | 23.37877 | 0.4442851 | powerlaw_with_1_minus_beta
3 | 4 | 4000 | 503.15 | 0.7062394 | 2.92509 | 0.1456923 | 0.1302281 | 0.09482243 | 0.00211981 | 0.0008325714 | 0.002952381 | 0.002060174 | 0.0007448906 | 0.002060174 | 0.0007448906 | 0.002655106 | 0.01190022 | 2.813227 | 10.53133 | powerlaw_with_1_minus_beta
3 | 4 | 4000 | 513.15 | 0.7056947 | 2.850391 | 0.1508769 | 0.1468481 | 0.136702 | 0.002182143 | 0.001219524 | 0.003095238 | 0.00155448 | -2.352967e-05 | 0.00155448 | -2.352967e-05 | 0.002847275 | 0.01276153 | 28.76361 | 101.9294 | powerlaw_with_1_minus_beta
3 | 4 | 4000 | 523.15 | 0.7154389 | 2.901915 | 0.1429837 | 0.1453234 | 0.118581 | 0.002038286 | 0.00106575 | 0.003107143 | 0.001428878 | 0.0009410819 | 0.001428878 | 0.0009410819 | 0.003045206 | 0.01364866 | 29.89806 | 11.69769 | powerlaw_with_1_minus_beta
3 | 4 | 4000 | 533.15 | 0.7180667 | 2.907368 | 0.1297243 | 0.1499996 | 0.1393433 | 0.001840238 | 0.00127569 | 0.003119048 | 0.001117848 | 0.0009610243 | 0.001117848 | 0.0009610243 | 0.003248697 | 0.0145607 | 39.25526 | 24.66634 | powerlaw_with_1_minus_beta
4 | 4 | 4000 | 493.15 | 0.5589354 | 3.226034 | 0.1223476 | 0.1101949 | 0.07379416 | 0.001811283 | 0.0006496993 | 0.002460982 | 0.002369427 | 0.0007419237 | 0.002369427 | 0.0007419237 | 0.0024689 | 0.01106565 | 30.81487 | 14.19494 | powerlaw_with_1_minus_beta
4 | 4 | 4000 | 503.15 | 0.5513431 | 3.173513 | 0.1423565 | 0.1256944 | 0.0811015 | 0.002072261 | 0.0007130362 | 0.002785298 | 0.002130118 | 0.0007107071 | 0.002130118 | 0.0007107071 | 0.002655106 | 0.01190022 | 2.791947 | 0.3266449 | powerlaw_with_1_minus_beta
4 | 4 | 4000 | 513.15 | 0.5522076 | 3.153393 | 0.1470185 | 0.1344905 | 0.08835002 | 0.002113926 | 0.0007829357 | 0.002899762 | 0.001835141 | 0.0008184946 | 0.001835141 | 0.0008184946 | 0.002847275 | 0.01276153 | 13.18806 | 4.541733 | powerlaw_with_1_minus_beta
4 | 4 | 4000 | 523.15 | 0.555733 | 3.152836 | 0.1388771 | 0.139489 | 0.1027642 | 0.001981234 | 0.0009251576 | 0.002909301 | 0.001571989 | 0.0008680692 | 0.001571989 | 0.0008680692 | 0.003045206 | 0.01364866 | 20.65606 | 6.170662 | powerlaw_with_1_minus_beta
4 | 4 | 4000 | 533.15 | 0.5626314 | 3.165896 | 0.1232486 | 0.140918 | 0.1175615 | 0.001750788 | 0.00107937 | 0.002832991 | 0.001431136 | 0.001006311 | 0.001431136 | 0.001006311 | 0.003248697 | 0.0145607 | 18.25764 | 6.768679 | powerlaw_with_1_minus_beta
2 | 4 | 4000 | 493.15 | 0.9396809 | 2.643367 | 0.1053411 | 0.1070632 | 0.09162518 | 0.001564286 | 0.0008166667 | 0.002380952 | 0.002358715 | 0.00121587 | 0.002358715 | 0.00121587 | 0.0024689 | 0.01106565 | 50.78545 | 48.88209 | powerlaw_with_1_minus_beta
2 | 4 | 4000 | 503.15 | 0.9430772 | 2.558172 | 0.1297995 | 0.1282339 | 0.1138218 | 0.001893905 | 0.001010857 | 0.002904762 | 0.002045848 | 0.0008667913 | 0.002045848 | 0.0008667913 | 0.002655106 | 0.01190022 | 8.022774 | 14.25185 | powerlaw_with_1_minus_beta
2 | 4 | 4000 | 513.15 | 0.9536661 | 2.529396 | 0.1356839 | 0.1387128 | 0.1253074 | 0.001955397 | 0.001120889 | 0.003079365 | 0.001697086 | 0.0009707201 | 0.001697086 | 0.0009707201 | 0.002847275 | 0.01276153 | 13.21017 | 13.3973 | powerlaw_with_1_minus_beta
2 | 4 | 4000 | 523.15 | 0.9645153 | 2.532786 | 0.1272495 | 0.1441479 | 0.1399857 | 0.00182 | 0.001272143 | 0.003095238 | 0.001437122 | 0.001147526 | 0.001437122 | 0.001147526 | 0.003045206 | 0.01364866 | 21.03727 | 9.795792 | powerlaw_with_1_minus_beta
2 | 4 | 4000 | 533.15 | 0.9720101 | 2.543832 | 0.1132479 | 0.148374 | 0.159788 | 0.001612619 | 0.001479524 | 0.003095238 | 0.001220598 | 0.001276529 | 0.001220598 | 0.001276529 | 0.003248697 | 0.0145607 | 24.30961 | 13.72025 | powerlaw_with_1_minus_beta