## Sheet1
H/C | p | GHSV | T | fCO2 | fH2 | fCH3OH | fH2O | fCO | rMeOH | rCO | r CO2 | rMeOH_pred | rCO_pred | r1_pred | r2_pred | k1 | k2 | rel_error_rMeOH_% | rel_error_rCO_% | model
3 | 5 | 4000 | 493.15 | 0.8385827 | 3.78034 | 0.1675843 | 0.1249603 | 0.1061258 | 0.002136333 | 0.000697 | 0.002833333 | 0.002541631 | 0.000631209 | 0.002541631 | 0.000631209 | 0.002830496 | 0.02396684 | 18.97165 | 9.439165 | powerlaw_with_1_minus_beta
3 | 5 | 4000 | 503.15 | 0.838931 | 3.685961 | 0.1997746 | 0.1419858 | 0.1128507 | 0.00249981 | 0.0007382857 | 0.003238095 | 0.002446211 | 0.0006896371 | 0.002446211 | 0.0006896371 | 0.003043974 | 0.02577443 | 2.14411 | 6.589405 | powerlaw_with_1_minus_beta
3 | 5 | 4000 | 513.15 | 0.8461894 | 3.640628 | 0.2136114 | 0.1538856 | 0.1188866 | 0.002630833 | 0.0007824167 | 0.003416667 | 0.002266654 | 0.0008200906 | 0.002266654 | 0.0008200906 | 0.003264288 | 0.02763991 | 13.84272 | 4.815075 | powerlaw_with_1_minus_beta
3 | 5 | 4000 | 523.15 | 0.8561239 | 3.636034 | 0.2079225 | 0.1621987 | 0.1357101 | 0.00252875 | 0.0009082857 | 0.003440476 | 0.002086117 | 0.0008843667 | 0.002086117 | 0.0008843667 | 0.003491209 | 0.02956133 | 17.50401 | 2.633424 | powerlaw_with_1_minus_beta
3 | 5 | 4000 | 533.15 | 0.8681095 | 3.655039 | 0.1909479 | 0.1675277 | 0.1555906 | 0.00230106 | 0.001064619 | 0.003369048 | 0.001953476 | 0.0009633737 | 0.001953476 | 0.0009633737 | 0.003724503 | 0.03153672 | 15.10538 | 9.510011 | powerlaw_with_1_minus_beta
4 | 5 | 4000 | 493.15 | 0.673763 | 4.118227 | 0.1562184 | 0.1176057 | 0.08117258 | 0.001991869 | 0.0005358836 | 0.002527753 | 0.002586518 | 0.0006679814 | 0.002586518 | 0.0006679814 | 0.002830496 | 0.02396684 | 29.85381 | 24.65045 | powerlaw_with_1_minus_beta
4 | 5 | 4000 | 503.15 | 0.652881 | 4.003421 | 0.1973463 | 0.1391992 | 0.09491804 | 0.002469338 | 0.0006211977 | 0.003090536 | 0.002463396 | 0.0005928833 | 0.002463396 | 0.0005928833 | 0.003043974 | 0.02577443 | 0.240613 | 4.558037 | powerlaw_with_1_minus_beta
4 | 5 | 4000 | 513.15 | 0.6529759 | 3.962029 | 0.2103046 | 0.1509723 | 0.1015232 | 0.002590212 | 0.0006687576 | 0.003262232 | 0.002295472 | 0.0006760216 | 0.002295472 | 0.0006760216 | 0.003264288 | 0.02763991 | 11.37899 | 1.086194 | powerlaw_with_1_minus_beta
4 | 5 | 4000 | 523.15 | 0.6595489 | 3.955064 | 0.2058503 | 0.1589383 | 0.1156954 | 0.002503639 | 0.000774389 | 0.00328131 | 0.00211638 | 0.0007303569 | 0.00211638 | 0.0007303569 | 0.003491209 | 0.02956133 | 15.46787 | 5.686045 | powerlaw_with_1_minus_beta
4 | 5 | 4000 | 533.15 | 0.6707489 | 3.971966 | 0.1887805 | 0.1634016 | 0.1340233 | 0.002275168 | 0.0009170974 | 0.003195461 | 0.002002194 | 0.0007930092 | 0.002002194 | 0.0007930092 | 0.003724503 | 0.03153672 | 11.99798 | 13.53054 | powerlaw_with_1_minus_beta
2 | 5 | 4000 | 493.15 | 1.095652 | 3.31608 | 0.1530648 | 0.122245 | 0.1174032 | 0.001952063 | 0.0007780952 | 0.002730159 | 0.00253782 | 0.0009195955 | 0.00253782 | 0.0009195955 | 0.002830496 | 0.02396684 | 30.00706 | 18.18547 | powerlaw_with_1_minus_beta
2 | 5 | 4000 | 503.15 | 1.110829 | 3.213762 | 0.1810288 | 0.1402206 | 0.1371064 | 0.002266667 | 0.0009079365 | 0.003174603 | 0.002434447 | 0.0008722467 | 0.002434447 | 0.0008722467 | 0.003043974 | 0.02577443 | 7.402053 | 3.930871 | powerlaw_with_1_minus_beta
2 | 5 | 4000 | 513.15 | 1.128076 | 3.151836 | 0.1975043 | 0.1535461 | 0.1489463 | 0.002434286 | 0.0009908571 | 0.003428571 | 0.002200314 | 0.0009876545 | 0.002200314 | 0.0009876545 | 0.003264288 | 0.02763991 | 9.611526 | 0.323224 | powerlaw_with_1_minus_beta
2 | 5 | 4000 | 523.15 | 1.146393 | 3.148817 | 0.1918348 | 0.1619837 | 0.1657619 | 0.002335714 | 0.001121143 | 0.003460317 | 0.002002535 | 0.001122503 | 0.002002535 | 0.001122503 | 0.003491209 | 0.02956133 | 14.26455 | 0.1213016 | powerlaw_with_1_minus_beta
2 | 5 | 4000 | 533.15 | 1.161083 | 3.164494 | 0.1763974 | 0.1685767 | 0.1899561 | 0.002128667 | 0.001312333 | 0.003444444 | 0.001827851 | 0.001211403 | 0.001827851 | 0.001211403 | 0.003724503 | 0.03153672 | 14.13163 | 7.690935 | powerlaw_with_1_minus_beta