## Sheet1
H/C | p | GHSV | T | fCO2 | fH2 | fCH3OH | fH2O | fCO | rMeOH | rCO | r CO2 | rMeOH_pred | rCO_pred | r1_pred | r2_pred | k1 | k2 | rel_error_rMeOH_% | rel_error_rCO_% | model
3 | 6 | 4000 | 493.15 | 0.9647448 | 4.660772 | 0.1888068 | 0.1235531 | 0.126123 | 0.002166857 | 0.00065175 | 0.002821429 | 0.002505843 | 0.0006479189 | 0.002505843 | 0.0006479189 | 0.002657094 | 0.02079301 | 15.64411 | 0.5878143 | powerlaw_with_1_minus_beta
3 | 6 | 4000 | 503.15 | 0.9559468 | 4.476907 | 0.244282 | 0.14286 | 0.1427122 | 0.002755595 | 0.0007290119 | 0.003488095 | 0.002505355 | 0.0006255252 | 0.002505355 | 0.0006255252 | 0.002857493 | 0.02170067 | 9.081152 | 14.19548 | powerlaw_with_1_minus_beta
3 | 6 | 4000 | 513.15 | 0.9775895 | 4.450769 | 0.2517696 | 0.1537396 | 0.141669 | 0.002787333 | 0.0007329524 | 0.00352381 | 0.002534781 | 0.0007733363 | 0.002534781 | 0.0007733363 | 0.003064311 | 0.02261027 | 9.06073 | 5.509762 | powerlaw_with_1_minus_beta
3 | 6 | 4000 | 523.15 | 0.993222 | 4.430692 | 0.2531058 | 0.1642597 | 0.1542933 | 0.002757143 | 0.0008107143 | 0.003571429 | 0.002500599 | 0.0008414155 | 0.002500599 | 0.0008414155 | 0.00327733 | 0.02352105 | 9.304703 | 3.786928 | powerlaw_with_1_minus_beta
3 | 6 | 4000 | 533.15 | 1.009275 | 4.43964 | 0.2412118 | 0.1729649 | 0.1751977 | 0.002591679 | 0.0009405 | 0.003535714 | 0.002458445 | 0.0008789628 | 0.002458445 | 0.0008789628 | 0.003496331 | 0.02443229 | 5.14083 | 6.543034 | powerlaw_with_1_minus_beta
4 | 6 | 4000 | 493.15 | 0.7726994 | 5.047316 | 0.1817596 | 0.1203124 | 0.1075852 | 0.002084709 | 0.0005575078 | 0.002642217 | 0.002448648 | 0.0005866696 | 0.002448648 | 0.0005866696 | 0.002657094 | 0.02079301 | 17.45752 | 5.230731 | powerlaw_with_1_minus_beta
4 | 6 | 4000 | 503.15 | 0.7492929 | 4.890571 | 0.2329413 | 0.1403425 | 0.1222637 | 0.002624924 | 0.0006277698 | 0.003252693 | 0.002458179 | 0.0005465844 | 0.002458179 | 0.0005465844 | 0.002857493 | 0.02170067 | 6.352343 | 12.93236 | powerlaw_with_1_minus_beta
4 | 6 | 4000 | 513.15 | 0.7635753 | 4.863807 | 0.2409509 | 0.1508882 | 0.120287 | 0.002665587 | 0.0006252612 | 0.003290848 | 0.002498202 | 0.0006757975 | 0.002498202 | 0.0006757975 | 0.003064311 | 0.02261027 | 6.279476 | 8.082431 | powerlaw_with_1_minus_beta
4 | 6 | 4000 | 523.15 | 0.7728084 | 4.843309 | 0.2425518 | 0.1610104 | 0.1315893 | 0.002640786 | 0.0006944167 | 0.003338542 | 0.00248105 | 0.0007291645 | 0.00248105 | 0.0007291645 | 0.00327733 | 0.02352105 | 6.048816 | 5.003888 | powerlaw_with_1_minus_beta
4 | 6 | 4000 | 533.15 | 0.7859821 | 4.850141 | 0.2303758 | 0.1687883 | 0.1507729 | 0.002474718 | 0.0008128395 | 0.003290848 | 0.002466525 | 0.0007593388 | 0.002466525 | 0.0007593388 | 0.003496331 | 0.02443229 | 0.331078 | 6.581955 | powerlaw_with_1_minus_beta
2 | 6 | 4000 | 493.15 | 1.234735 | 4.075517 | 0.1785167 | 0.1226282 | 0.1404834 | 0.002047222 | 0.0007305556 | 0.002777778 | 0.002569573 | 0.0008341881 | 0.002569573 | 0.0008341881 | 0.002657094 | 0.02079301 | 25.51508 | 14.18544 | powerlaw_with_1_minus_beta
2 | 6 | 4000 | 503.15 | 1.254279 | 3.834453 | 0.2204641 | 0.1434583 | 0.2165257 | 0.002499302 | 0.001132444 | 0.003301587 | 0.002556382 | 0.0004217568 | 0.002556382 | 0.0004217568 | 0.002857493 | 0.02170067 | 2.28384 | 62.75695 | powerlaw_with_1_minus_beta
2 | 6 | 4000 | 513.15 | 1.283128 | 3.797045 | 0.2518015 | 0.1551382 | 0.1720014 | 0.002787683 | 0.0008911746 | 0.00368254 | 0.00249305 | 0.0009286741 | 0.00249305 | 0.0009286741 | 0.003064311 | 0.02261027 | 10.56907 | 4.207868 | powerlaw_with_1_minus_beta
2 | 6 | 4000 | 523.15 | 1.312494 | 3.788584 | 0.2502533 | 0.1655271 | 0.1838836 | 0.00272573 | 0.0009689841 | 0.003698413 | 0.002423245 | 0.001046985 | 0.002423245 | 0.001046985 | 0.00327733 | 0.02352105 | 11.09741 | 8.049797 | powerlaw_with_1_minus_beta
2 | 6 | 4000 | 533.15 | 1.338628 | 3.813354 | 0.2351418 | 0.1741467 | 0.204932 | 0.00252627 | 0.001105016 | 0.003634921 | 0.002364789 | 0.001117486 | 0.002364789 | 0.001117486 | 0.003496331 | 0.02443229 | 6.392082 | 1.128488 | powerlaw_with_1_minus_beta