## Sheet1
H/C | p | GHSV | T | fCO2 | fH2 | fCH3OH | fH2O | fCO | rMeOH | rCO | r CO2 | rMeOH_pred | rCO_pred | r1_pred | r2_pred | k1 | k2 | rel_error_rMeOH_% | rel_error_rCO_% | model
3 | 7 | 4000 | 493.15 | 1.0768 | 5.569144 | 0.2120421 | 0.1195101 | 0.1438766 | 0.002257143 | 0.0006 | 0.002857143 | 0.002584997 | 0.000588384 | 0.002584997 | 0.000588384 | 0.002663494 | 0.00584989 | 14.52516 | 1.936008 | powerlaw_with_1_minus_beta
3 | 7 | 4000 | 503.15 | 1.070312 | 5.322193 | 0.2791159 | 0.1356878 | 0.1607398 | 0.002930119 | 0.0006615238 | 0.003595238 | 0.002670367 | 0.0005892701 | 0.002670367 | 0.0005892701 | 0.002864376 | 0.006052777 | 8.864885 | 10.92231 | powerlaw_with_1_minus_beta
3 | 7 | 4000 | 513.15 | 1.095703 | 5.273536 | 0.2917694 | 0.1477725 | 0.1622579 | 0.002998036 | 0.0006768571 | 0.003678571 | 0.002760959 | 0.0006754806 | 0.002760959 | 0.0006754806 | 0.003071691 | 0.006254384 | 7.907734 | 0.2033697 | powerlaw_with_1_minus_beta
3 | 7 | 4000 | 523.15 | 1.117424 | 5.226435 | 0.303525 | 0.159634 | 0.1647245 | 0.00306219 | 0.0006959524 | 0.003761905 | 0.002797798 | 0.0007572243 | 0.002797798 | 0.0007572243 | 0.003285223 | 0.006454616 | 8.634103 | 8.804033 | powerlaw_with_1_minus_beta
3 | 7 | 4000 | 533.15 | 1.1326 | 5.191305 | 0.3072992 | 0.1711933 | 0.1844577 | 0.003049274 | 0.000792119 | 0.003845238 | 0.002774513 | 0.0007883521 | 0.002774513 | 0.0007883521 | 0.003504753 | 0.006653388 | 9.0107 | 0.4755574 | powerlaw_with_1_minus_beta
4 | 7 | 4000 | 493.15 | 0.8609692 | 5.994067 | 0.215898 | 0.1190124 | 0.1214302 | 0.0022995875 | 0.0005047875 | 0.002804375 | 0.002578724 | 0.0004974399 | 0.002578724 | 0.0004974399 | 0.002663494 | 0.00584989 | 12.13855 | 1.455582 | powerlaw_with_1_minus_beta
4 | 7 | 4000 | 503.15 | 0.8427062 | 5.803157 | 0.2741438 | 0.1351595 | 0.1241347 | 0.002874914 | 0.0005113215 | 0.003386235 | 0.002673047 | 0.0005230358 | 0.002673047 | 0.0005230358 | 0.002864376 | 0.006052777 | 7.021653 | 2.290989 | powerlaw_with_1_minus_beta
4 | 7 | 4000 | 513.15 | 0.8570791 | 5.761824 | 0.2831568 | 0.1470758 | 0.1332268 | 0.002905075 | 0.0005574696875 | 0.003462545 | 0.002771848 | 0.0005642182 | 0.002771848 | 0.0005642182 | 0.003071691 | 0.006254384 | 4.586003 | 1.210563 | powerlaw_with_1_minus_beta
4 | 7 | 4000 | 523.15 | 0.8751108 | 5.740157 | 0.2870573 | 0.1582947 | 0.1362941 | 0.002888773 | 0.0005798379 | 0.003472083 | 0.002839045 | 0.000627471 | 0.002839045 | 0.000627471 | 0.003285223 | 0.006454616 | 1.721445 | 8.214902 | powerlaw_with_1_minus_beta
4 | 7 | 4000 | 533.15 | 0.8872089 | 5.729885 | 0.2801942 | 0.1689052 | 0.1625829 | 0.002771371 | 0.0007067693 | 0.003481622 | 0.002875646 | 0.000629792 | 0.002875646 | 0.000629792 | 0.003504753 | 0.006653388 | 3.762562 | 10.89142 | powerlaw_with_1_minus_beta
2 | 7 | 4000 | 493.15 | 1.35152 | 4.854121 | 0.2056305 | 0.1195762 | 0.1639563 | 0.002186365 | 0.0006866508 | 0.002873016 | 0.002576535 | 0.0007342854 | 0.002576535 | 0.0007342854 | 0.002663494 | 0.00584989 | 17.84559 | 6.937246 | powerlaw_with_1_minus_beta
2 | 7 | 4000 | 503.15 | 1.38469 | 4.6223 | 0.2599352 | 0.1354644 | 0.1895856 | 0.002718651 | 0.0007892857 | 0.003507937 | 0.002657185 | 0.0007406769 | 0.002657185 | 0.0007406769 | 0.002864376 | 0.006052777 | 2.260903 | 6.158583 | powerlaw_with_1_minus_beta
2 | 7 | 4000 | 513.15 | 1.423306 | 4.530113 | 0.2807877 | 0.1478159 | 0.201471 | 0.002879683 | 0.000846746 | 0.003730159 | 0.002714042 | 0.000824711 | 0.002714042 | 0.000824711 | 0.003071691 | 0.006254384 | 5.752033 | 2.602321 | powerlaw_with_1_minus_beta
2 | 7 | 4000 | 523.15 | 1.464448 | 4.508478 | 0.2848265 | 0.1595105 | 0.2051539 | 0.002865714 | 0.0008765714 | 0.003746032 | 0.002747884 | 0.0009441913 | 0.002747884 | 0.0009441913 | 0.003285223 | 0.006454616 | 4.111727 | 7.714134 | powerlaw_with_1_minus_beta
2 | 7 | 4000 | 533.15 | 1.495488 | 4.504913 | 0.2769765 | 0.1707514 | 0.2369434 | 0.002738889 | 0.001035111 | 0.003777778 | 0.002750248 | 0.0009686111 | 0.002750248 | 0.0009686111 | 0.003504753 | 0.006653388 | 0.4147277 | 6.424435 | powerlaw_with_1_minus_beta