## Sheet1
H/C | p | GHSV | T | fCO2 | fH2 | fCH3OH | fH2O | fCO | rMeOH | rCO | r CO2 | rMeOH_pred | rCO_pred | r1_pred | r2_pred | k1 | k2 | rel_error_rMeOH_% | rel_error_rCO_% | model
3 | 3 | 8000 | 493.15 | 0.5745951 | 2.248932 | 0.06791319 | 0.08186209 | 0.05636709 | 0.002517667 | 0.001434714 | 0.003952381 | 0.003337549 | 0.002142291 | 0.003337549 | 0.002142291 | 0.004109306 | 0.01017589 | 32.56518 | 49.31828 | powerlaw_with_1_minus_beta
3 | 3 | 8000 | 503.15 | 0.5667007 | 2.213649 | 0.07570835 | 0.09709302 | 0.07514323 | 0.002772071 | 0.001918405 | 0.004690476 | 0.002882211 | 0.001449177 | 0.002882211 | 0.001449177 | 0.004419232 | 0.01094336 | 3.973196 | 24.45926 | powerlaw_with_1_minus_beta
3 | 3 | 8000 | 513.15 | 0.5633868 | 2.192865 | 0.07872343 | 0.1070382 | 0.08810159 | 0.002856429 | 0.002262619 | 0.005119048 | 0.002187256 | 0.001225812 | 0.002187256 | 0.001225812 | 0.004739084 | 0.01173541 | 23.4269 | 45.82333 | powerlaw_with_1_minus_beta
3 | 3 | 8000 | 523.15 | 0.5627451 | 2.185798 | 0.07500583 | 0.1127502 | 0.1002335 | 0.002707857 | 0.002601667 | 0.005309524 | 0.0014863 | 0.001280587 | 0.0014863 | 0.001280587 | 0.005068527 | 0.01255121 | 45.11157 | 50.77823 | powerlaw_with_1_minus_beta
3 | 3 | 8000 | 533.15 | 0.5632416 | 2.188096 | 0.0661431 | 0.1155765 | 0.1127496 | 0.002383929 | 0.002967857 | 0.005357143 | 0.0009931369 | 0.001505146 | 0.0009931369 | 0.001505146 | 0.005407222 | 0.01338992 | 58.34033 | 49.28508 | powerlaw_with_1_minus_beta
4 | 3 | 8000 | 493.15 | 0.4551831 | 2.418657 | 0.06640272 | 0.07888371 | 0.05160217 | 0.002462814 | 0.001314508 | 0.003777321 | 0.003371405 | 0.001913437 | 0.003371405 | 0.001913437 | 0.004109306 | 0.01017589 | 36.8924 | 45.56303 | powerlaw_with_1_minus_beta
4 | 3 | 8000 | 503.15 | 0.4437622 | 2.382939 | 0.07646603 | 0.09445498 | 0.06755212 | 0.002798709 | 0.00172263 | 0.004521339 | 0.002873152 | 0.001224551 | 0.002873152 | 0.001224551 | 0.004419232 | 0.01094336 | 2.659891 | 28.9139 | powerlaw_with_1_minus_beta
4 | 3 | 8000 | 513.15 | 0.4397431 | 2.365855 | 0.07898505 | 0.1030342 | 0.07792103 | 0.002865327 | 0.001999405 | 0.004864732 | 0.002224802 | 0.001094142 | 0.002224802 | 0.001094142 | 0.004739084 | 0.01173541 | 22.35434 | 45.27664 | powerlaw_with_1_minus_beta
4 | 3 | 8000 | 523.15 | 0.439242 | 2.359581 | 0.07619166 | 0.10781 | 0.08680698 | 0.002749051 | 0.002249223 | 0.004998274 | 0.001524964 | 0.001257222 | 0.001524964 | 0.001257222 | 0.005068527 | 0.01255121 | 44.52762 | 44.10418 | powerlaw_with_1_minus_beta
4 | 3 | 8000 | 533.15 | 0.4410848 | 2.358534 | 0.0720176 | 0.1103264 | 0.09259096 | 0.002588953 | 0.002423380625 | 0.005017351 | 0.0007293315 | 0.001701407 | 0.0007293315 | 0.001701407 | 0.005407222 | 0.01338992 | 71.8291 | 29.79199 | powerlaw_with_1_minus_beta
2 | 3 | 8000 | 493.15 | 0.760434 | 1.984918 | 0.06077274 | 0.0791297 | 0.06055259 | 0.002259048 | 0.001550476 | 0.003809524 | 0.003375649 | 0.002726798 | 0.003375649 | 0.002726798 | 0.004109306 | 0.01017589 | 49.42796 | 75.86839 | powerlaw_with_1_minus_beta
2 | 3 | 8000 | 503.15 | 0.7567299 | 1.942776 | 0.06845871 | 0.096794 | 0.08503739 | 0.002513651 | 0.002184762 | 0.004698413 | 0.002884275 | 0.001799897 | 0.002884275 | 0.001799897 | 0.004419232 | 0.01094336 | 14.74447 | 17.61586 | powerlaw_with_1_minus_beta
2 | 3 | 8000 | 513.15 | 0.7568832 | 1.919338 | 0.07080341 | 0.1078935 | 0.1016641 | 0.002577143 | 0.002629206 | 0.005206349 | 0.002170953 | 0.001451578 | 0.002170953 | 0.001451578 | 0.004739084 | 0.01173541 | 15.76126 | 44.79024 | powerlaw_with_1_minus_beta
2 | 3 | 8000 | 523.15 | 0.7584366 | 1.911208 | 0.06693132 | 0.1145851 | 0.1161317 | 0.002424381 | 0.003035937 | 0.005460317 | 0.001462769 | 0.001468908 | 0.001462769 | 0.001468908 | 0.005068527 | 0.01255121 | 39.66424 | 51.61598 | powerlaw_with_1_minus_beta
2 | 3 | 8000 | 533.15 | 0.7605302 | 1.913371 | 0.05869516 | 0.1182655 | 0.1293622 | 0.002122222 | 0.003427778 | 0.005555556 | 0.0009678038 | 0.001751389 | 0.0009678038 | 0.001751389 | 0.005407222 | 0.01338992 | 54.39668 | 48.906 | powerlaw_with_1_minus_beta