## Sheet1
H/C | p | GHSV | T | fCO2 | fH2 | fCH3OH | fH2O | fCO | rMeOH | rCO | r CO2 | rMeOH_pred | rCO_pred | r1_pred | r2_pred | k1 | k2 | rel_error_rMeOH_% | rel_error_rCO_% | model
3 | 7 | 8000 | 493.15 | 1.084039 | 5.643762 | 0.1843476 | 0.1164487 | 0.1629547 | 0.003906143 | 0.001379571 | 0.005285714 | 0.004426206 | 0.001377252 | 0.004426206 | 0.001377252 | 0.004522212 | 0.05828016 | 13.31398 | 0.1681363 | powerlaw_with_1_minus_beta
3 | 7 | 8000 | 503.15 | 1.090808 | 5.475329 | 0.224827 | 0.1333619 | 0.1941075 | 0.004677643 | 0.001646881 | 0.006261905 | 0.0046422 | 0.001321377 | 0.0046422 | 0.001321377 | 0.004863279 | 0.06070726 | 0.7577034 | 19.76487 | powerlaw_with_1_minus_beta
3 | 7 | 8000 | 513.15 | 1.102402 | 5.356376 | 0.2601364 | 0.1469476 | 0.1924086 | 0.005318571 | 0.00163381 | 0.006952381 | 0.004786801 | 0.001560275 | 0.004786801 | 0.001560275 | 0.00521527 | 0.06313497 | 9.998365 | 4.500778 | powerlaw_with_1_minus_beta
3 | 7 | 8000 | 523.15 | 1.117694 | 5.283529 | 0.278139 | 0.1591597 | 0.1995404 | 0.005591786 | 0.001710429 | 0.007309524 | 0.004863345 | 0.001753551 | 0.004863345 | 0.001753551 | 0.005577815 | 0.06556141 | 13.02698 | 2.521153 | powerlaw_with_1_minus_beta
3 | 7 | 8000 | 533.15 | 1.133997 | 5.251653 | 0.2806229 | 0.170542 | 0.2172191 | 0.005552024 | 0.001892905 | 0.007452381 | 0.004882063 | 0.001876204 | 0.004882063 | 0.001876204 | 0.005950543 | 0.06798485 | 12.06696 | 0.8823021 | powerlaw_with_1_minus_beta
4 | 7 | 8000 | 493.15 | 0.8846046 | 6.109652 | 0.1709816 | 0.1125163 | 0.1423107 | 0.003615106 | 0.001211471 | 0.004826577 | 0.004405772 | 0.001237937 | 0.004405772 | 0.001237937 | 0.004522212 | 0.05828016 | 21.87116 | 2.184637 | powerlaw_with_1_minus_beta
4 | 7 | 8000 | 503.15 | 0.8583622 | 5.897739 | 0.2351604 | 0.1331659 | 0.1592914 | 0.004897068 | 0.001341235 | 0.006238304 | 0.004584189 | 0.001197697 | 0.004584189 | 0.001197697 | 0.004863279 | 0.06070726 | 6.389106 | 10.70197 | powerlaw_with_1_minus_beta
4 | 7 | 8000 | 513.15 | 0.8669142 | 5.826136 | 0.2551742 | 0.1457553 | 0.1610715 | 0.005212704 | 0.001368993 | 0.006581696 | 0.004759036 | 0.001376595 | 0.004759036 | 0.001376595 | 0.00521527 | 0.06313497 | 8.703112 | 0.5553066 | powerlaw_with_1_minus_beta
4 | 7 | 8000 | 523.15 | 0.8851814 | 5.804608 | 0.2580843 | 0.1565519 | 0.1642149 | 0.005175007 | 0.001419166 | 0.006600774 | 0.004914916 | 0.001564775 | 0.004914916 | 0.001564775 | 0.005577815 | 0.06556141 | 5.025892 | 10.26015 | powerlaw_with_1_minus_beta
4 | 7 | 8000 | 533.15 | 0.8932138 | 5.770341 | 0.2609828 | 0.1676154 | 0.1814811 | 0.00515283875 | 0.001593801 | 0.006753393 | 0.004972763 | 0.001646523 | 0.004972763 | 0.001646523 | 0.005950543 | 0.06798485 | 3.494683 | 3.307956 | powerlaw_with_1_minus_beta
2 | 7 | 8000 | 493.15 | 1.355635 | 4.960744 | 0.1736773 | 0.1154408 | 0.1762051 | 0.003673968 | 0.001500635 | 0.005174603 | 0.004454068 | 0.001776024 | 0.004454068 | 0.001776024 | 0.004522212 | 0.05828016 | 21.23318 | 18.35152 | powerlaw_with_1_minus_beta
2 | 7 | 8000 | 503.15 | 1.388024 | 4.750714 | 0.220964 | 0.1336645 | 0.2141774 | 0.004591492 | 0.001821206 | 0.006412698 | 0.004641844 | 0.00170564 | 0.004641844 | 0.00170564 | 0.004863279 | 0.06070726 | 1.096639 | 6.345567 | powerlaw_with_1_minus_beta
2 | 7 | 8000 | 513.15 | 1.424454 | 4.640554 | 0.245121 | 0.1468975 | 0.2314302 | 0.005000635 | 0.001983492 | 0.006984127 | 0.004780307 | 0.00188287 | 0.004780307 | 0.00188287 | 0.00521527 | 0.06313497 | 4.405997 | 5.072958 | powerlaw_with_1_minus_beta
2 | 7 | 8000 | 523.15 | 1.460232 | 4.580899 | 0.2567069 | 0.1589025 | 0.2437294 | 0.005147048 | 0.002115524 | 0.007269841 | 0.004853233 | 0.002125691 | 0.004853233 | 0.002125691 | 0.005577815 | 0.06556141 | 5.708414 | 0.4806035 | powerlaw_with_1_minus_beta
2 | 7 | 8000 | 533.15 | 1.491361 | 4.544706 | 0.2595933 | 0.170368 | 0.2638808 | 0.005125238 | 0.002327619 | 0.007460317 | 0.004841288 | 0.002308987 | 0.004841288 | 0.002308987 | 0.005950543 | 0.06798485 | 5.540238 | 0.8004804 | powerlaw_with_1_minus_beta