## Sheet1
H/C | p | GHSV | T | fCO2 | fH2 | fCH3OH | fH2O | fCO | rMeOH | rCO | r CO2 | rMeOH_pred | rCO_pred | r1_pred | r2_pred | k1 | k2 | rel_error_rMeOH_% | rel_error_rCO_% | model
3 | 4 | 12000 | 493.15 | 0.7342596 | 3.073129 | 0.09172996 | 0.09353066 | 0.06799547 | 0.004096643 | 0.001831929 | 0.005928571 | 0.004196779 | 0.002292906 | 0.004196779 | 0.002292906 | 0.002477962 | 0.01292462 | 2.444344 | 25.16351 | simple_powerlaw
3 | 4 | 12000 | 503.15 | 0.7245391 | 3.009896 | 0.1067492 | 0.1139216 | 0.09727869 | 0.004693036 | 0.002628393 | 0.007321429 | 0.004404596 | 0.002546084 | 0.004404596 | 0.002546084 | 0.002626166 | 0.0138994 | 6.146115 | 3.131523 | simple_powerlaw
3 | 4 | 12000 | 513.15 | 0.7193699 | 2.963185 | 0.1180135 | 0.129122 | 0.1166659 | 0.005120571 | 0.003165143 | 0.008285714 | 0.004623412 | 0.00279694 | 0.004623412 | 0.00279694 | 0.002776939 | 0.0149054 | 9.709064 | 11.63304 | simple_powerlaw
3 | 4 | 12000 | 523.15 | 0.7186455 | 2.93752 | 0.1215599 | 0.1394537 | 0.1312776 | 0.005222286 | 0.003590321 | 0.008821429 | 0.004858553 | 0.003031726 | 0.004858553 | 0.003031726 | 0.002930109 | 0.01594156 | 6.965002 | 15.55837 | simple_powerlaw
3 | 4 | 12000 | 533.15 | 0.7220781 | 2.931895 | 0.1163362 | 0.145355 | 0.1439973 | 0.004966214 | 0.003989107 | 0.008964286 | 0.005111626 | 0.003243877 | 0.005111626 | 0.003243877 | 0.003085507 | 0.01700683 | 2.928024 | 18.68162 | simple_powerlaw
4 | 4 | 12000 | 493.15 | 0.5870569 | 3.303825 | 0.088769 | 0.09036678 | 0.06299404 | 0.0039661875 | 0.001699795 | 0.005665982 | 0.004341793 | 0.002050994 | 0.004341793 | 0.002050994 | 0.002477962 | 0.01292462 | 9.47019 | 20.66126 | simple_powerlaw
4 | 4 | 12000 | 503.15 | 0.5699111 | 3.240041 | 0.1067126 | 0.1115779 | 0.08908819 | 0.004690975 | 0.00240581 | 0.007096786 | 0.004559563 | 0.002272919 | 0.004559563 | 0.002272919 | 0.002626166 | 0.0138994 | 2.801379 | 5.523777 | simple_powerlaw
4 | 4 | 12000 | 513.15 | 0.5639655 | 3.204682 | 0.1157282 | 0.1242508 | 0.1027367 | 0.005023237 | 0.002788951 | 0.0078121875 | 0.004796573 | 0.002478974 | 0.004796573 | 0.002478974 | 0.002776939 | 0.0149054 | 4.512305 | 11.11446 | simple_powerlaw
4 | 4 | 12000 | 523.15 | 0.5588137 | 3.176196 | 0.1215954 | 0.1351834 | 0.1156789 | 0.005223549 | 0.00316096 | 0.008384509 | 0.005039978 | 0.002688018 | 0.005039978 | 0.002688018 | 0.002930109 | 0.01594156 | 3.514292 | 14.96196 | simple_powerlaw
4 | 4 | 12000 | 533.15 | 0.5617621 | 3.174602 | 0.1157 | 0.13962 | 0.1253444 | 0.004938419 | 0.003469556 | 0.008441741 | 0.005306022 | 0.002869858 | 0.005306022 | 0.002869858 | 0.003085507 | 0.01700683 | 7.443756 | 17.28456 | simple_powerlaw
2 | 4 | 12000 | 493.15 | 0.9529979 | 2.71189 | 0.08360447 | 0.09125606 | 0.07464179 | 0.003739476 | 0.002022429 | 0.005761905 | 0.003957574 | 0.002779964 | 0.003957574 | 0.002779964 | 0.002477962 | 0.01292462 | 5.832308 | 37.45672 | simple_powerlaw
2 | 4 | 12000 | 503.15 | 0.9549604 | 2.64632 | 0.09630003 | 0.1120525 | 0.1083134 | 0.004242381 | 0.002948095 | 0.007190476 | 0.004146369 | 0.003104494 | 0.004146369 | 0.003104494 | 0.002626166 | 0.0138994 | 2.263157 | 5.305082 | simple_powerlaw
2 | 4 | 12000 | 513.15 | 0.9580238 | 2.597341 | 0.1048986 | 0.1279789 | 0.1341768 | 0.004563905 | 0.00367419 | 0.008238095 | 0.004346149 | 0.00342638 | 0.004346149 | 0.00342638 | 0.002776939 | 0.0149054 | 4.771249 | 6.744625 | simple_powerlaw
2 | 4 | 12000 | 523.15 | 0.9634539 | 2.569029 | 0.1074863 | 0.1391194 | 0.1529341 | 0.004632286 | 0.004224857 | 0.008857143 | 0.004562346 | 0.003726961 | 0.004562346 | 0.003726961 | 0.002930109 | 0.01594156 | 1.509834 | 11.78493 | simple_powerlaw
2 | 4 | 12000 | 533.15 | 0.969924 | 2.560172 | 0.1029068 | 0.1463842 | 0.1689945 | 0.004406857 | 0.004726857 | 0.009142857 | 0.004796529 | 0.003997215 | 0.004796529 | 0.003997215 | 0.003085507 | 0.01700683 | 8.842394 | 15.4361 | simple_powerlaw