## Sheet1
H/C | p | GHSV | T | fCO2 | fH2 | fCH3OH | fH2O | fCO | rMeOH | rCO | r CO2 | rMeOH_pred | rCO_pred | r1_pred | r2_pred | k1 | k2 | rel_error_rMeOH_% | rel_error_rCO_% | model
3 | 5 | 12000 | 493.15 | 0.8687157 | 3.911234 | 0.1199569 | 0.1059547 | 0.09231376 | 0.004596107 | 0.001868179 | 0.006464286 | 0.00486255 | 0.002186738 | 0.00486255 | 0.002186738 | 0.003188052 | 0.01969579 | 5.797134 | 17.05188 | simple_powerlaw
3 | 5 | 12000 | 503.15 | 0.861399 | 3.81802 | 0.1432684 | 0.127419 | 0.1267954 | 0.005391821 | 0.002572464 | 0.007964286 | 0.005190388 | 0.00244488 | 0.005190388 | 0.00244488 | 0.003428497 | 0.02118125 | 3.7359 | 4.959595 | simple_powerlaw
3 | 5 | 12000 | 513.15 | 0.8600377 | 3.7491 | 0.1618259 | 0.1434018 | 0.1457213 | 0.005997107 | 0.002967179 | 0.008964286 | 0.005534758 | 0.002699945 | 0.005534758 | 0.002699945 | 0.003676642 | 0.02271429 | 7.70953 | 9.006323 | simple_powerlaw
3 | 5 | 12000 | 523.15 | 0.8606325 | 3.697621 | 0.1746325 | 0.1565816 | 0.1606615 | 0.006387857 | 0.003290714 | 0.009678571 | 0.005894235 | 0.0029527 | 0.005894235 | 0.0029527 | 0.003932228 | 0.0242933 | 7.72751 | 10.27176 | simple_powerlaw
3 | 5 | 12000 | 533.15 | 0.8676219 | 3.685011 | 0.1720044 | 0.1648408 | 0.1742555 | 0.006229714 | 0.003617571 | 0.009857143 | 0.006281461 | 0.003167399 | 0.006281461 | 0.003167399 | 0.004194992 | 0.02591666 | 0.8306504 | 12.44406 | simple_powerlaw
4 | 5 | 12000 | 493.15 | 0.6967895 | 4.200772 | 0.1192464 | 0.1039053 | 0.08393402 | 0.004568584 | 0.001698335 | 0.00626692 | 0.004971233 | 0.001949002 | 0.004971233 | 0.001949002 | 0.003188052 | 0.01969579 | 8.813424 | 14.75956 | simple_powerlaw
4 | 5 | 12000 | 503.15 | 0.6816829 | 4.116909 | 0.1429373 | 0.1245706 | 0.1115522 | 0.005378906 | 0.002261585 | 0.007640491 | 0.0053129 | 0.002165234 | 0.0053129 | 0.002165234 | 0.003428497 | 0.02118125 | 1.227126 | 4.260342 | simple_powerlaw
4 | 5 | 12000 | 513.15 | 0.6724634 | 4.05131 | 0.1629598 | 0.1406487 | 0.1266975 | 0.00603802 | 0.002575418 | 0.0086134375 | 0.005669176 | 0.002382839 | 0.005669176 | 0.002382839 | 0.003676642 | 0.02271429 | 6.108684 | 7.477579 | simple_powerlaw
4 | 5 | 12000 | 523.15 | 0.6706971 | 4.012575 | 0.172937 | 0.1522462 | 0.1368699 | 0.006326069 | 0.002802458 | 0.009128527 | 0.006045272 | 0.002588249 | 0.006045272 | 0.002588249 | 0.003932228 | 0.0242933 | 4.438722 | 7.643588 | simple_powerlaw
4 | 5 | 12000 | 533.15 | 0.6746076 | 3.999495 | 0.1707308 | 0.1600465 | 0.1488029 | 0.006184162 | 0.003087445 | 0.009271607 | 0.006442723 | 0.002775773 | 0.006442723 | 0.002775773 | 0.004194992 | 0.02591666 | 4.181012 | 10.09484 | simple_powerlaw
2 | 5 | 12000 | 493.15 | 1.110882 | 3.440491 | 0.1132119 | 0.1053412 | 0.1027861 | 0.004339286 | 0.002089286 | 0.006428571 | 0.004673319 | 0.002688763 | 0.004673319 | 0.002688763 | 0.003188052 | 0.01969579 | 7.697877 | 28.69293 | simple_powerlaw
2 | 5 | 12000 | 503.15 | 1.120861 | 3.343882 | 0.1330364 | 0.1269249 | 0.1440645 | 0.00501 | 0.002942381 | 0.007952381 | 0.00498167 | 0.003027371 | 0.00498167 | 0.003027371 | 0.003428497 | 0.02118125 | 0.5654632 | 2.888477 | simple_powerlaw
2 | 5 | 12000 | 513.15 | 1.132365 | 3.269033 | 0.1492759 | 0.1435576 | 0.1709806 | 0.005537143 | 0.003510476 | 0.009047619 | 0.005304926 | 0.003367116 | 0.005304926 | 0.003367116 | 0.003676642 | 0.02271429 | 4.193801 | 4.083795 | simple_powerlaw
2 | 5 | 12000 | 523.15 | 1.14632 | 3.224368 | 0.1575352 | 0.1558169 | 0.1881555 | 0.005771 | 0.003895667 | 0.009666667 | 0.005649596 | 0.003681918 | 0.005649596 | 0.003681918 | 0.003932228 | 0.0242933 | 2.10369 | 5.486832 | simple_powerlaw
2 | 5 | 12000 | 533.15 | 1.159336 | 3.20486 | 0.1562946 | 0.1652894 | 0.2060078 | 0.00567 | 0.00432 | 0.01 | 0.00601581 | 0.00396656 | 0.00601581 | 0.00396656 | 0.004194992 | 0.02591666 | 6.098936 | 8.181478 | simple_powerlaw