## Sheet1
H/C | p | GHSV | T | fCO2 | fH2 | fCH3OH | fH2O | fCO | rMeOH | rCO | r CO2 | rMeOH_pred | rCO_pred | r1_pred | r2_pred | k1 | k2 | rel_error_rMeOH_% | rel_error_rCO_% | model
3 | 6 | 12000 | 493.15 | 0.988226 | 4.785125 | 0.1459079 | 0.1121382 | 0.1210426 | 0.005009357 | 0.001919214 | 0.006928571 | 0.005485439 | 0.002060827 | 0.005485439 | 0.002060827 | 0.005245433 | 0.023934 | 9.503842 | 7.378674 | simple_powerlaw
3 | 6 | 12000 | 503.15 | 0.975875 | 4.619921 | 0.1887778 | 0.1358768 | 0.166825 | 0.006363 | 0.002637 | 0.009 | 0.005893233 | 0.002341644 | 0.005893233 | 0.002341644 | 0.005641047 | 0.02573912 | 7.382793 | 11.20044 | simple_powerlaw
3 | 6 | 12000 | 513.15 | 0.9797474 | 4.530797 | 0.2119639 | 0.1506241 | 0.1850481 | 0.007024821 | 0.002939464 | 0.009964286 | 0.006316251 | 0.002588928 | 0.006316251 | 0.002588928 | 0.006049329 | 0.02760204 | 10.08667 | 11.92518 | simple_powerlaw
3 | 6 | 12000 | 523.15 | 0.9924877 | 4.489152 | 0.2213078 | 0.1619636 | 0.1928658 | 0.007225 | 0.003096429 | 0.01032143 | 0.006753551 | 0.002809242 | 0.006753551 | 0.002809242 | 0.006469856 | 0.02952083 | 6.525252 | 9.27478 | simple_powerlaw
3 | 6 | 12000 | 533.15 | 1.005326 | 4.466706 | 0.2231749 | 0.1719865 | 0.2026114 | 0.0071925 | 0.003297 | 0.0105 | 0.007203813 | 0.003020588 | 0.007203813 | 0.003020588 | 0.006902193 | 0.03149351 | 0.157284 | 8.383752 | simple_powerlaw
4 | 6 | 12000 | 493.15 | 0.8026232 | 5.152928 | 0.1423235 | 0.1083452 | 0.1015248 | 0.004884878 | 0.00161097 | 0.006495848 | 0.00549706 | 0.001835124 | 0.00549706 | 0.001835124 | 0.005245433 | 0.023934 | 12.53218 | 13.9142 | simple_powerlaw
4 | 6 | 12000 | 503.15 | 0.7803599 | 5.009318 | 0.185833 | 0.1318907 | 0.1306965 | 0.006262112 | 0.002065165 | 0.008327277 | 0.005906877 | 0.00206287 | 0.005906877 | 0.00206287 | 0.005641047 | 0.02573912 | 5.672764 | 0.1111027 | simple_powerlaw
4 | 6 | 12000 | 513.15 | 0.7714096 | 4.923296 | 0.2091891 | 0.1474501 | 0.1509782 | 0.006931328 | 0.002397512 | 0.009328839 | 0.006331265 | 0.002273018 | 0.006331265 | 0.002273018 | 0.006049329 | 0.02760204 | 8.657247 | 5.192637 | simple_powerlaw
4 | 6 | 12000 | 523.15 | 0.7798886 | 4.892946 | 0.2158302 | 0.1578588 | 0.1558371 | 0.007044075 | 0.002504135 | 0.009557768 | 0.006770195 | 0.00245469 | 0.006770195 | 0.00245469 | 0.006469856 | 0.02952083 | 3.888096 | 1.974543 | simple_powerlaw
4 | 6 | 12000 | 533.15 | 0.7865119 | 4.870461 | 0.2167847 | 0.1675142 | 0.1677595 | 0.006985755 | 0.002733979 | 0.009729464 | 0.00722165 | 0.002637682 | 0.00722165 | 0.002637682 | 0.006902193 | 0.03149351 | 3.376798 | 3.522244 | simple_powerlaw
2 | 6 | 12000 | 493.15 | 1.244881 | 4.187023 | 0.1456994 | 0.1134608 | 0.1319213 | 0.005002143 | 0.002093095 | 0.007095238 | 0.005464547 | 0.00254023 | 0.005464547 | 0.00254023 | 0.005245433 | 0.023934 | 9.244122 | 21.36235 | simple_powerlaw
2 | 6 | 12000 | 503.15 | 1.262667 | 4.035563 | 0.1778956 | 0.1350934 | 0.1830241 | 0.005992905 | 0.002911857 | 0.008904762 | 0.005870502 | 0.002894111 | 0.005870502 | 0.002894111 | 0.005641047 | 0.02573912 | 2.042468 | 0.6094335 | simple_powerlaw
2 | 6 | 12000 | 513.15 | 1.288368 | 3.95584 | 0.1956288 | 0.149082 | 0.2017708 | 0.006479429 | 0.003234857 | 0.009714286 | 0.006291803 | 0.00320211 | 0.006291803 | 0.00320211 | 0.006049329 | 0.02760204 | 2.89571 | 1.012324 | simple_powerlaw
2 | 6 | 12000 | 523.15 | 1.312735 | 3.8962 | 0.2083116 | 0.1614878 | 0.2155224 | 0.006798857 | 0.003486857 | 0.01028571 | 0.006726265 | 0.003507177 | 0.006726265 | 0.003507177 | 0.006469856 | 0.02952083 | 1.067716 | 0.5827543 | simple_powerlaw
2 | 6 | 12000 | 533.15 | 1.334001 | 3.867294 | 0.2095621 | 0.1722174 | 0.2349301 | 0.006753714 | 0.003854714 | 0.01061905 | 0.007174208 | 0.003785437 | 0.007174208 | 0.003785437 | 0.006902193 | 0.03149351 | 6.226118 | 1.797201 | simple_powerlaw