## Sheet1
H/C | p | GHSV | T | fCO2 | fH2 | fCH3OH | fH2O | fCO | rMeOH | rCO | r CO2 | rMeOH_pred | rCO_pred | r1_pred | r2_pred | k1 | k2 | rel_error_rMeOH_% | rel_error_rCO_% | model
3 | 7 | 12000 | 493.15 | 1.074912 | 5.592376 | 0.1994982 | 0.1189376 | 0.1672011 | 0.006356679 | 0.002107607 | 0.008464286 | 0.00601228 | 0.002060733 | 0.00601228 | 0.002060733 | 0.00513072 | 0.02902148 | 5.417898 | 2.224045 | simple_powerlaw
3 | 7 | 12000 | 503.15 | 1.078236 | 5.429 | 0.2386582 | 0.1346397 | 0.201047 | 0.00746 | 0.00254 | 0.01 | 0.006448096 | 0.00231945 | 0.006448096 | 0.00231945 | 0.005517681 | 0.0312103 | 13.5644 | 8.683058 | simple_powerlaw
3 | 7 | 12000 | 513.15 | 1.09844 | 5.363668 | 0.2534322 | 0.1469486 | 0.2110713 | 0.0077645 | 0.002699786 | 0.01046429 | 0.006907084 | 0.002534029 | 0.006907084 | 0.002534029 | 0.005917035 | 0.03346921 | 11.04278 | 6.139622 | simple_powerlaw
3 | 7 | 12000 | 523.15 | 1.121252 | 5.328237 | 0.2603368 | 0.1584713 | 0.2156396 | 0.007833143 | 0.002799071 | 0.01064286 | 0.007382729 | 0.002737926 | 0.007382729 | 0.002737926 | 0.006328365 | 0.03579586 | 5.750099 | 2.184506 | simple_powerlaw
3 | 7 | 12000 | 533.15 | 1.138836 | 5.299199 | 0.2619364 | 0.1696323 | 0.2312297 | 0.007758964 | 0.003051643 | 0.01082143 | 0.007872104 | 0.002945512 | 0.007872104 | 0.002945512 | 0.006751247 | 0.03818786 | 1.458176 | 3.477841 | simple_powerlaw
4 | 7 | 12000 | 493.15 | 0.8934825 | 6.136033 | 0.1641233 | 0.1101824 | 0.1324767 | 0.005199941 | 0.001696532 | 0.006896473 | 0.006063878 | 0.001786954 | 0.006063878 | 0.001786954 | 0.00513072 | 0.02902148 | 16.61436 | 5.329769 | simple_powerlaw
4 | 7 | 12000 | 503.15 | 0.8686982 | 5.944564 | 0.2174258 | 0.1314551 | 0.1668562 | 0.006772594 | 0.002127004 | 0.008899598 | 0.006502204 | 0.00201765 | 0.006502204 | 0.00201765 | 0.005517681 | 0.0312103 | 3.992417 | 5.141201 | simple_powerlaw
4 | 7 | 12000 | 513.15 | 0.8721594 | 5.861248 | 0.2392432 | 0.1447435 | 0.1766784 | 0.007314411 | 0.002271973 | 0.009586384 | 0.006963756 | 0.00221112 | 0.006963756 | 0.00221112 | 0.005917035 | 0.03346921 | 4.794035 | 2.678441 | simple_powerlaw
4 | 7 | 12000 | 523.15 | 0.881575 | 5.80533 | 0.2543892 | 0.1566751 | 0.1770344 | 0.007648046 | 0.00230038875 | 0.009958393 | 0.007441276 | 0.002399918 | 0.007441276 | 0.002399918 | 0.006328365 | 0.03579586 | 2.703564 | 4.326623 | simple_powerlaw
4 | 7 | 12000 | 533.15 | 0.8910941 | 5.771531 | 0.258353 | 0.1676706 | 0.189402 | 0.007649505 | 0.002499042 | 0.01015871 | 0.007934258 | 0.002583362 | 0.007934258 | 0.002583362 | 0.006751247 | 0.03818786 | 3.722494 | 3.374111 | simple_powerlaw
2 | 7 | 12000 | 493.15 | 1.36206 | 5.012468 | 0.16296 | 0.1120394 | 0.1580349 | 0.005162762 | 0.002027714 | 0.007190476 | 0.005951959 | 0.002438233 | 0.005951959 | 0.002438233 | 0.00513072 | 0.02902148 | 15.28633 | 20.24541 | simple_powerlaw
2 | 7 | 12000 | 503.15 | 1.382152 | 4.747601 | 0.2160589 | 0.1340474 | 0.2406015 | 0.006729333 | 0.00308019 | 0.009809524 | 0.00636893 | 0.002850235 | 0.00636893 | 0.002850235 | 0.005517681 | 0.0312103 | 5.355701 | 7.465616 | simple_powerlaw
2 | 7 | 12000 | 513.15 | 1.422142 | 4.673265 | 0.231728 | 0.1465171 | 0.2512989 | 0.007078333 | 0.003255 | 0.01033333 | 0.006819974 | 0.00313155 | 0.006819974 | 0.00313155 | 0.005917035 | 0.03346921 | 3.649996 | 3.792638 | simple_powerlaw
2 | 7 | 12000 | 523.15 | 1.461458 | 4.629544 | 0.2408523 | 0.1581144 | 0.2537006 | 0.007230857 | 0.00333 | 0.01057143 | 0.007287761 | 0.003397966 | 0.007287761 | 0.003397966 | 0.006328365 | 0.03579586 | 0.7869542 | 2.041019 | simple_powerlaw
2 | 7 | 12000 | 533.15 | 1.491493 | 4.59048 | 0.2433694 | 0.169604 | 0.2771006 | 0.007197143 | 0.003696714 | 0.01090476 | 0.007768686 | 0.003672537 | 0.007768686 | 0.003672537 | 0.006751247 | 0.03818786 | 7.941254 | 0.654029 | simple_powerlaw