## Sheet1
H/C | p | GHSV | T | fCO2 | fH2 | fCH3OH | fH2O | fCO | rMeOH | rCO | r CO2 | rMeOH_pred | rCO_pred | r1_pred | r2_pred | k1 | k2 | rel_error_rMeOH_% | rel_error_rCO_% | model
3 | 4 | 4000 | 493.15 | 0.7071275 | 2.979963 | 0.1266097 | 0.1151095 | 0.08623484 | 0.001873238 | 0.0007577143 | 0.002630952 | 0.00190856 | 0.0007876601 | 0.00190856 | 0.0007876601 | 0.001204281 | 0.004113757 | 1.885602 | 3.95212 | simple_powerlaw
3 | 4 | 4000 | 503.15 | 0.7062394 | 2.92509 | 0.1456923 | 0.1302281 | 0.09482243 | 0.00211981 | 0.0008325714 | 0.002952381 | 0.001893202 | 0.0008712375 | 0.001893202 | 0.0008712375 | 0.00120399 | 0.004424018 | 10.69 | 4.644177 | simple_powerlaw
3 | 4 | 4000 | 513.15 | 0.7056947 | 2.850391 | 0.1508769 | 0.1468481 | 0.136702 | 0.002182143 | 0.001219524 | 0.003095238 | 0.001872226 | 0.0009716108 | 0.001872226 | 0.0009716108 | 0.00120371 | 0.004744216 | 14.20242 | 20.32868 | simple_powerlaw
3 | 4 | 4000 | 523.15 | 0.7154389 | 2.901915 | 0.1429837 | 0.1453234 | 0.118581 | 0.002038286 | 0.00106575 | 0.003107143 | 0.001886002 | 0.00101135 | 0.001886002 | 0.00101135 | 0.001203441 | 0.005074016 | 7.471175 | 5.10441 | simple_powerlaw
3 | 4 | 4000 | 533.15 | 0.7180667 | 2.907368 | 0.1297243 | 0.1499996 | 0.1393433 | 0.001840238 | 0.00127569 | 0.003119048 | 0.00188709 | 0.001075869 | 0.00188709 | 0.001075869 | 0.001203182 | 0.005413078 | 2.545948 | 15.66377 | simple_powerlaw
4 | 4 | 4000 | 493.15 | 0.5589354 | 3.226034 | 0.1223476 | 0.1101949 | 0.07379416 | 0.001811283 | 0.0006496993 | 0.002460982 | 0.0019735 | 0.0006985109 | 0.0019735 | 0.0006985109 | 0.001204281 | 0.004113757 | 8.955904 | 7.512951 | simple_powerlaw
4 | 4 | 4000 | 503.15 | 0.5513431 | 3.173513 | 0.1423565 | 0.1256944 | 0.0811015 | 0.002072261 | 0.0007130362 | 0.002785298 | 0.001959412 | 0.0007700937 | 0.001959412 | 0.0007700937 | 0.00120399 | 0.004424018 | 5.445708 | 8.002047 | simple_powerlaw
4 | 4 | 4000 | 513.15 | 0.5522076 | 3.153393 | 0.1470185 | 0.1344905 | 0.08835002 | 0.002113926 | 0.0007829357 | 0.002899762 | 0.00195371 | 0.0008338208 | 0.00195371 | 0.0008338208 | 0.00120371 | 0.004744216 | 7.579105 | 6.499266 | simple_powerlaw
4 | 4 | 4000 | 523.15 | 0.555733 | 3.152836 | 0.1388771 | 0.139489 | 0.1027642 | 0.001981234 | 0.0009251576 | 0.002909301 | 0.001953128 | 0.0008920232 | 0.001953128 | 0.0008920232 | 0.001203441 | 0.005074016 | 1.418611 | 3.581486 | simple_powerlaw
4 | 4 | 4000 | 533.15 | 0.5626314 | 3.165896 | 0.1232486 | 0.140918 | 0.1175615 | 0.001750788 | 0.00107937 | 0.002832991 | 0.001956114 | 0.0009456945 | 0.001956114 | 0.0009456945 | 0.001203182 | 0.005413078 | 11.72763 | 12.38455 | simple_powerlaw
2 | 4 | 4000 | 493.15 | 0.9396809 | 2.643367 | 0.1053411 | 0.1070632 | 0.09162518 | 0.001564286 | 0.0008166667 | 0.002380952 | 0.00181449 | 0.0009443687 | 0.00181449 | 0.0009443687 | 0.001204281 | 0.004113757 | 15.99478 | 15.63698 | simple_powerlaw
2 | 4 | 4000 | 503.15 | 0.9430772 | 2.558172 | 0.1297995 | 0.1282339 | 0.1138218 | 0.001893905 | 0.001010857 | 0.002904762 | 0.001789162 | 0.001067233 | 0.001789162 | 0.001067233 | 0.00120399 | 0.004424018 | 5.530543 | 5.576994 | simple_powerlaw
2 | 4 | 4000 | 513.15 | 0.9536661 | 2.529396 | 0.1356839 | 0.1387128 | 0.1253074 | 0.001955397 | 0.001120889 | 0.003079365 | 0.001780233 | 0.001164244 | 0.001780233 | 0.001164244 | 0.00120371 | 0.004744216 | 8.957968 | 3.867947 | simple_powerlaw
2 | 4 | 4000 | 523.15 | 0.9645153 | 2.532786 | 0.1272495 | 0.1441479 | 0.1399857 | 0.00182 | 0.001272143 | 0.003095238 | 0.001780841 | 0.001242656 | 0.001780841 | 0.001242656 | 0.001203441 | 0.005074016 | 2.151613 | 2.317881 | simple_powerlaw
2 | 4 | 4000 | 533.15 | 0.9720101 | 2.543832 | 0.1132479 | 0.148374 | 0.159788 | 0.001612619 | 0.001479524 | 0.003095238 | 0.001783728 | 0.001316989 | 0.001783728 | 0.001316989 | 0.001203182 | 0.005413078 | 10.61063 | 10.9856 | simple_powerlaw