## Sheet1
H/C | p | GHSV | T | fCO2 | fH2 | fCH3OH | fH2O | fCO | rMeOH | rCO | r CO2 | rMeOH_pred | rCO_pred | r1_pred | r2_pred | k1 | k2 | rel_error_rMeOH_% | rel_error_rCO_% | model
3 | 5 | 4000 | 493.15 | 0.8385827 | 3.78034 | 0.1675843 | 0.1249603 | 0.1061258 | 0.002136333 | 0.000697 | 0.002833333 | 0.002207379 | 0.0006724023 | 0.002207379 | 0.0006724023 | 0.001672246 | 0.004285204 | 3.325587 | 3.529076 | simple_powerlaw
3 | 5 | 4000 | 503.15 | 0.838931 | 3.685961 | 0.1997746 | 0.1419858 | 0.1128507 | 0.00249981 | 0.0007382857 | 0.003238095 | 0.002256253 | 0.0007487228 | 0.002256253 | 0.0007487228 | 0.001718318 | 0.004608397 | 9.743001 | 1.413685 | simple_powerlaw
3 | 5 | 4000 | 513.15 | 0.8461894 | 3.640628 | 0.2136114 | 0.1538856 | 0.1188866 | 0.002630833 | 0.0007824167 | 0.003416667 | 0.002309984 | 0.0008176722 | 0.002309984 | 0.0008176722 | 0.00176379 | 0.004941939 | 12.19571 | 4.505984 | simple_powerlaw
3 | 5 | 4000 | 523.15 | 0.8561239 | 3.636034 | 0.2079225 | 0.1621987 | 0.1357101 | 0.00252875 | 0.0009082857 | 0.003440476 | 0.002368123 | 0.0008774697 | 0.002368123 | 0.0008774697 | 0.001808658 | 0.005285484 | 6.352039 | 3.392768 | simple_powerlaw
3 | 5 | 4000 | 533.15 | 0.8681095 | 3.655039 | 0.1909479 | 0.1675277 | 0.1555906 | 0.00230106 | 0.001064619 | 0.003369048 | 0.002428719 | 0.0009312399 | 0.002428719 | 0.0009312399 | 0.001852921 | 0.005638677 | 5.547867 | 12.52835 | simple_powerlaw
4 | 5 | 4000 | 493.15 | 0.673763 | 4.118227 | 0.1562184 | 0.1176057 | 0.08117258 | 0.001991869 | 0.0005358836 | 0.002527753 | 0.002247187 | 0.0005796824 | 0.002247187 | 0.0005796824 | 0.001672246 | 0.004285204 | 12.81799 | 8.173191 | simple_powerlaw
4 | 5 | 4000 | 503.15 | 0.652881 | 4.003421 | 0.1973463 | 0.1391992 | 0.09491804 | 0.002469338 | 0.0006211977 | 0.003090536 | 0.002295509 | 0.0006452394 | 0.002295509 | 0.0006452394 | 0.001718318 | 0.004608397 | 7.039513 | 3.870216 | simple_powerlaw
4 | 5 | 4000 | 513.15 | 0.6529759 | 3.962029 | 0.2103046 | 0.1509723 | 0.1015232 | 0.002590212 | 0.0006687576 | 0.003262232 | 0.002351148 | 0.0007019069 | 0.002351148 | 0.0007019069 | 0.00176379 | 0.004941939 | 9.229539 | 4.956844 | simple_powerlaw
4 | 5 | 4000 | 523.15 | 0.6595489 | 3.955064 | 0.2058503 | 0.1589383 | 0.1156954 | 0.002503639 | 0.000774389 | 0.00328131 | 0.002410072 | 0.0007535774 | 0.002410072 | 0.0007535774 | 0.001808658 | 0.005285484 | 3.737244 | 2.687496 | simple_powerlaw
4 | 5 | 4000 | 533.15 | 0.6707489 | 3.971966 | 0.1887805 | 0.1634016 | 0.1340233 | 0.002275168 | 0.0009170974 | 0.003195461 | 0.002471252 | 0.0008011294 | 0.002471252 | 0.0008011294 | 0.001852921 | 0.005638677 | 8.618433 | 12.64512 | simple_powerlaw
2 | 5 | 4000 | 493.15 | 1.095652 | 3.31608 | 0.1530648 | 0.122245 | 0.1174032 | 0.001952063 | 0.0007780952 | 0.002730159 | 0.002147811 | 0.0008358669 | 0.002147811 | 0.0008358669 | 0.001672246 | 0.004285204 | 10.02773 | 7.424755 | simple_powerlaw
2 | 5 | 4000 | 503.15 | 1.110829 | 3.213762 | 0.1810288 | 0.1402206 | 0.1371064 | 0.002266667 | 0.0009079365 | 0.003174603 | 0.002192591 | 0.0009402826 | 0.002192591 | 0.0009402826 | 0.001718318 | 0.004608397 | 3.268031 | 3.562595 | simple_powerlaw
2 | 5 | 4000 | 513.15 | 1.128076 | 3.151836 | 0.1975043 | 0.1535461 | 0.1489463 | 0.002434286 | 0.0009908571 | 0.003428571 | 0.00224149 | 0.001037904 | 0.00224149 | 0.001037904 | 0.00176379 | 0.004941939 | 7.920013 | 4.748113 | simple_powerlaw
2 | 5 | 4000 | 523.15 | 1.146393 | 3.148817 | 0.1918348 | 0.1619837 | 0.1657619 | 0.002335714 | 0.001121143 | 0.003460317 | 0.00229805 | 0.001114036 | 0.00229805 | 0.001114036 | 0.001808658 | 0.005285484 | 1.612523 | 0.6338957 | simple_powerlaw
2 | 5 | 4000 | 533.15 | 1.161083 | 3.164494 | 0.1763974 | 0.1685767 | 0.1899561 | 0.002128667 | 0.001312333 | 0.003444444 | 0.002356732 | 0.001182509 | 0.002356732 | 0.001182509 | 0.001852921 | 0.005638677 | 10.71402 | 9.892619 | simple_powerlaw