## Sheet1
H/C | p | GHSV | T | fCO2 | fH2 | fCH3OH | fH2O | fCO | rMeOH | rCO | r CO2 | rMeOH_pred | rCO_pred | r1_pred | r2_pred | k1 | k2 | rel_error_rMeOH_% | rel_error_rCO_% | model
3 | 6 | 4000 | 493.15 | 0.9647448 | 4.660772 | 0.1888068 | 0.1235531 | 0.126123 | 0.002166857 | 0.00065175 | 0.002821429 | 0.002291496 | 0.0006350903 | 0.002291496 | 0.0006350903 | 0.002291496 | 0.003448688 | 5.752078 | 2.556146 | simple_powerlaw
3 | 6 | 4000 | 503.15 | 0.9559468 | 4.476907 | 0.244282 | 0.14286 | 0.1427122 | 0.002755595 | 0.0007290119 | 0.003488095 | 0.002399894 | 0.0007102552 | 0.002399894 | 0.0007102552 | 0.002399894 | 0.003696673 | 12.90831 | 2.572895 | simple_powerlaw
3 | 6 | 4000 | 513.15 | 0.9775895 | 4.450769 | 0.2517696 | 0.1537396 | 0.141669 | 0.002787333 | 0.0007329524 | 0.00352381 | 0.002508896 | 0.0007672542 | 0.002508896 | 0.0007672542 | 0.002508896 | 0.00395178 | 9.989367 | 4.67995 | simple_powerlaw
3 | 6 | 4000 | 523.15 | 0.993222 | 4.430692 | 0.2531058 | 0.1642597 | 0.1542933 | 0.002757143 | 0.0008107143 | 0.003571429 | 0.002618399 | 0.0008245351 | 0.002618399 | 0.0008245351 | 0.002618399 | 0.004213729 | 5.032157 | 1.704772 | simple_powerlaw
3 | 6 | 4000 | 533.15 | 1.009275 | 4.43964 | 0.2412118 | 0.1729649 | 0.1751977 | 0.002591679 | 0.0009405 | 0.003535714 | 0.002728305 | 0.000877682 | 0.002728305 | 0.000877682 | 0.002728305 | 0.004482236 | 5.271751 | 6.679217 | simple_powerlaw
4 | 6 | 4000 | 493.15 | 0.7726994 | 5.047316 | 0.1817596 | 0.1203124 | 0.1075852 | 0.002084709 | 0.0005575078 | 0.002642217 | 0.002291496 | 0.0005591261 | 0.002291496 | 0.0005591261 | 0.002291496 | 0.003448688 | 9.919226 | 0.2902711 | simple_powerlaw
4 | 6 | 4000 | 503.15 | 0.7492929 | 4.890571 | 0.2329413 | 0.1403425 | 0.1222637 | 0.002624924 | 0.0006277698 | 0.003252693 | 0.002399894 | 0.0006169562 | 0.002399894 | 0.0006169562 | 0.002399894 | 0.003696673 | 8.572792 | 1.722547 | simple_powerlaw
4 | 6 | 4000 | 513.15 | 0.7635753 | 4.863807 | 0.2409509 | 0.1508882 | 0.120287 | 0.002665587 | 0.0006252612 | 0.003290848 | 0.002508896 | 0.0006657771 | 0.002508896 | 0.0006657771 | 0.002508896 | 0.00395178 | 5.87828 | 6.47985 | simple_powerlaw
4 | 6 | 4000 | 523.15 | 0.7728084 | 4.843309 | 0.2425518 | 0.1610104 | 0.1315893 | 0.002640786 | 0.0006944167 | 0.003338542 | 0.002618399 | 0.0007147517 | 0.002618399 | 0.0007147517 | 0.002618399 | 0.004213729 | 0.847753 | 2.928367 | simple_powerlaw
4 | 6 | 4000 | 533.15 | 0.7859821 | 4.850141 | 0.2303758 | 0.1687883 | 0.1507729 | 0.002474718 | 0.0008128395 | 0.003290848 | 0.002728305 | 0.0007614485 | 0.002728305 | 0.0007614485 | 0.002728305 | 0.004482236 | 10.24713 | 6.322411 | simple_powerlaw
2 | 6 | 4000 | 493.15 | 1.234735 | 4.075517 | 0.1785167 | 0.1226282 | 0.1404834 | 0.002047222 | 0.0007305556 | 0.002777778 | 0.002291496 | 0.0007691829 | 0.002291496 | 0.0007691829 | 0.002291496 | 0.003448688 | 11.93198 | 5.287398 | simple_powerlaw
2 | 6 | 4000 | 503.15 | 1.254279 | 3.834453 | 0.2204641 | 0.1434583 | 0.2165257 | 0.002499302 | 0.001132444 | 0.003301587 | 0.002399894 | 0.0008839273 | 0.002399894 | 0.0008839273 | 0.002399894 | 0.003696673 | 3.9774 | 21.9452 | simple_powerlaw
2 | 6 | 4000 | 513.15 | 1.283128 | 3.797045 | 0.2518015 | 0.1551382 | 0.1720014 | 0.002787683 | 0.0008911746 | 0.00368254 | 0.002508896 | 0.000959062 | 0.002508896 | 0.000959062 | 0.002508896 | 0.00395178 | 10.00064 | 7.617747 | simple_powerlaw
2 | 6 | 4000 | 523.15 | 1.312494 | 3.788584 | 0.2502533 | 0.1655271 | 0.1838836 | 0.00272573 | 0.0009689841 | 0.003698413 | 0.002618399 | 0.001029339 | 0.002618399 | 0.001029339 | 0.002618399 | 0.004213729 | 3.937699 | 6.22872 | simple_powerlaw
2 | 6 | 4000 | 533.15 | 1.338628 | 3.813354 | 0.2351418 | 0.1741467 | 0.204932 | 0.00252627 | 0.001105016 | 0.003634921 | 0.002728305 | 0.001091028 | 0.002728305 | 0.001091028 | 0.002728305 | 0.004482236 | 7.997386 | 1.26582 | simple_powerlaw