## Sheet1
H/C | p | GHSV | T | fCO2 | fH2 | fCH3OH | fH2O | fCO | rMeOH | rCO | r CO2 | rMeOH_pred | rCO_pred | r1_pred | r2_pred | k1 | k2 | rel_error_rMeOH_% | rel_error_rCO_% | model
3 | 7 | 4000 | 493.15 | 1.0768 | 5.569144 | 0.2120421 | 0.1195101 | 0.1438766 | 0.002257143 | 0.0006 | 0.002857143 | 0.002446035 | 0.0005945958 | 0.002446035 | 0.0005945958 | 0.002205025 | 0.000413264 | 8.368634 | 0.9007051 | simple_powerlaw
3 | 7 | 4000 | 503.15 | 1.070312 | 5.322193 | 0.2791159 | 0.1356878 | 0.1607398 | 0.002930119 | 0.0006615238 | 0.003595238 | 0.002584387 | 0.0006284448 | 0.002584387 | 0.0006284448 | 0.002336137 | 0.0004425775 | 11.79924 | 5.000434 | simple_powerlaw
3 | 7 | 4000 | 513.15 | 1.095703 | 5.273536 | 0.2917694 | 0.1477725 | 0.1622579 | 0.002998036 | 0.0006768571 | 0.003678571 | 0.002730384 | 0.0006839466 | 0.002730384 | 0.0006839466 | 0.00246948 | 0.000472706 | 8.927553 | 1.047408 | simple_powerlaw
3 | 7 | 4000 | 523.15 | 1.117424 | 5.226435 | 0.303525 | 0.159634 | 0.1647245 | 0.00306219 | 0.0006959524 | 0.003761905 | 0.002878551 | 0.0007400474 | 0.002878551 | 0.0007400474 | 0.0026049 | 0.000503616 | 5.996989 | 6.335919 | simple_powerlaw
3 | 7 | 4000 | 533.15 | 1.1326 | 5.191305 | 0.3072992 | 0.1711933 | 0.1844577 | 0.003049274 | 0.000792119 | 0.003845238 | 0.003029094 | 0.000794907 | 0.003029094 | 0.000794907 | 0.002742248 | 0.0005352738 | 0.6617801 | 0.3519592 | simple_powerlaw
4 | 7 | 4000 | 493.15 | 0.8609692 | 5.994067 | 0.215898 | 0.1190124 | 0.1214302 | 0.0022995875 | 0.0005047875 | 0.002804375 | 0.002456923 | 0.0004958695 | 0.002456923 | 0.0004958695 | 0.002205025 | 0.000413264 | 6.841904 | 1.766686 | simple_powerlaw
4 | 7 | 4000 | 503.15 | 0.8427062 | 5.803157 | 0.2741438 | 0.1351595 | 0.1241347 | 0.002874914 | 0.0005113215 | 0.003386235 | 0.002597929 | 0.0005183053 | 0.002597929 | 0.0005183053 | 0.002336137 | 0.0004425775 | 9.634545 | 1.365836 | simple_powerlaw
4 | 7 | 4000 | 513.15 | 0.8570791 | 5.761824 | 0.2831568 | 0.1470758 | 0.1332268 | 0.002905075 | 0.0005574696875 | 0.003462545 | 0.002745028 | 0.0005610852 | 0.002745028 | 0.0005610852 | 0.00246948 | 0.000472706 | 5.509203 | 0.6485581 | simple_powerlaw
4 | 7 | 4000 | 523.15 | 0.8751108 | 5.740157 | 0.2870573 | 0.1582947 | 0.1362941 | 0.002888773 | 0.0005798379 | 0.003472083 | 0.0028949 | 0.0006082886 | 0.0028949 | 0.0006082886 | 0.0026049 | 0.000503616 | 0.2120788 | 4.90666 | simple_powerlaw
4 | 7 | 4000 | 533.15 | 0.8872089 | 5.729885 | 0.2801942 | 0.1689052 | 0.1625829 | 0.002771371 | 0.0007067693 | 0.003481622 | 0.003047209 | 0.0006540822 | 0.003047209 | 0.0006540822 | 0.002742248 | 0.0005352738 | 9.953136 | 7.454642 | simple_powerlaw
2 | 7 | 4000 | 493.15 | 1.35152 | 4.854121 | 0.2056305 | 0.1195762 | 0.1639563 | 0.002186365 | 0.0006866508 | 0.002873016 | 0.002425816 | 0.0007072544 | 0.002425816 | 0.0007072544 | 0.002205025 | 0.000413264 | 10.952 | 3.000599 | simple_powerlaw
2 | 7 | 4000 | 503.15 | 1.38469 | 4.6223 | 0.2599352 | 0.1354644 | 0.1895856 | 0.002718651 | 0.0007892857 | 0.003507937 | 0.002562471 | 0.0007669759 | 0.002562471 | 0.0007669759 | 0.002336137 | 0.0004425775 | 5.74477 | 2.826585 | simple_powerlaw
2 | 7 | 4000 | 513.15 | 1.423306 | 4.530113 | 0.2807877 | 0.1478159 | 0.201471 | 0.002879683 | 0.000846746 | 0.003730159 | 0.002705438 | 0.0008360626 | 0.002705438 | 0.0008360626 | 0.00246948 | 0.000472706 | 6.050837 | 1.261699 | simple_powerlaw
2 | 7 | 4000 | 523.15 | 1.464448 | 4.508478 | 0.2848265 | 0.1595105 | 0.2051539 | 0.002865714 | 0.0008765714 | 0.003746032 | 0.002852972 | 0.0009123036 | 0.002852972 | 0.0009123036 | 0.0026049 | 0.000503616 | 0.4446582 | 4.07635 | simple_powerlaw
2 | 7 | 4000 | 533.15 | 1.495488 | 4.504913 | 0.2769765 | 0.1707514 | 0.2369434 | 0.002738889 | 0.001035111 | 0.003777778 | 0.003003257 | 0.0009873515 | 0.003003257 | 0.0009873515 | 0.002742248 | 0.0005352738 | 9.652378 | 4.61396 | simple_powerlaw