## Sheet1
H/C | p | GHSV | T | fCO2 | fH2 | fCH3OH | fH2O | fCO | rMeOH | rCO | r CO2 | rMeOH_pred | rCO_pred | r1_pred | r2_pred | k1 | k2 | rel_error_rMeOH_% | rel_error_rCO_% | model
3 | 3 | 8000 | 493.15 | 0.5745951 | 2.248932 | 0.06791319 | 0.08186209 | 0.05636709 | 0.002517667 | 0.001434714 | 0.003952381 | 0.002612954 | 0.001728823 | 0.002612954 | 0.001728823 | 0.001606839 | 0.005349809 | 3.784746 | 20.49949 | simple_powerlaw
3 | 3 | 8000 | 503.15 | 0.5667007 | 2.213649 | 0.07570835 | 0.09709302 | 0.07514323 | 0.002772071 | 0.001918405 | 0.004690476 | 0.002584326 | 0.001900645 | 0.002584326 | 0.001900645 | 0.001604383 | 0.005753294 | 6.77275 | 0.9257539 | simple_powerlaw
3 | 3 | 8000 | 513.15 | 0.5633868 | 2.192865 | 0.07872343 | 0.1070382 | 0.08810159 | 0.002856429 | 0.002262619 | 0.005119048 | 0.002565967 | 0.002065184 | 0.002565967 | 0.002065184 | 0.001602025 | 0.006169701 | 10.16871 | 8.725971 | simple_powerlaw
3 | 3 | 8000 | 523.15 | 0.5627451 | 2.185798 | 0.07500583 | 0.1127502 | 0.1002335 | 0.002707857 | 0.002601667 | 0.005309524 | 0.002557383 | 0.002218708 | 0.002557383 | 0.002218708 | 0.001599762 | 0.006598595 | 5.556947 | 14.71973 | simple_powerlaw
3 | 3 | 8000 | 533.15 | 0.5632416 | 2.188096 | 0.0661431 | 0.1155765 | 0.1127496 | 0.002383929 | 0.002967857 | 0.005357143 | 0.002555515 | 0.002363505 | 0.002555515 | 0.002363505 | 0.001597586 | 0.007039535 | 7.197636 | 20.36323 | simple_powerlaw
4 | 3 | 8000 | 493.15 | 0.4551831 | 2.418657 | 0.06640272 | 0.07888371 | 0.05160217 | 0.002462814 | 0.001314508 | 0.003777321 | 0.002729532 | 0.001562101 | 0.002729532 | 0.001562101 | 0.001606839 | 0.005349809 | 10.82982 | 18.83542 | simple_powerlaw
4 | 3 | 8000 | 503.15 | 0.4437622 | 2.382939 | 0.07646603 | 0.09445498 | 0.06755212 | 0.002798709 | 0.00172263 | 0.004521339 | 0.002701142 | 0.001715115 | 0.002701142 | 0.001715115 | 0.001604383 | 0.005753294 | 3.48614 | 0.4362704 | simple_powerlaw
4 | 3 | 8000 | 513.15 | 0.4397431 | 2.365855 | 0.07898505 | 0.1030342 | 0.07792103 | 0.002865327 | 0.001999405 | 0.004864732 | 0.002685556 | 0.001857788 | 0.002685556 | 0.001857788 | 0.001602025 | 0.006169701 | 6.274022 | 7.082931 | simple_powerlaw
4 | 3 | 8000 | 523.15 | 0.439242 | 2.359581 | 0.07619166 | 0.10781 | 0.08680698 | 0.002749051 | 0.002249223 | 0.004998274 | 0.002677492 | 0.001994303 | 0.002677492 | 0.001994303 | 0.001599762 | 0.006598595 | 2.603026 | 11.33371 | simple_powerlaw
4 | 3 | 8000 | 533.15 | 0.4410848 | 2.358534 | 0.0720176 | 0.1103264 | 0.09259096 | 0.002588953 | 0.002423380625 | 0.005017351 | 0.002673138 | 0.002128885 | 0.002673138 | 0.002128885 | 0.001597586 | 0.007039535 | 3.251709 | 12.15225 | simple_powerlaw
2 | 3 | 8000 | 493.15 | 0.760434 | 1.984918 | 0.06077274 | 0.0791297 | 0.06055259 | 0.002259048 | 0.001550476 | 0.003809524 | 0.002424352 | 0.00205751 | 0.002424352 | 0.00205751 | 0.001606839 | 0.005349809 | 7.31742 | 32.70183 | simple_powerlaw
2 | 3 | 8000 | 503.15 | 0.7567299 | 1.942776 | 0.06845871 | 0.096794 | 0.08503739 | 0.002513651 | 0.002184762 | 0.004698413 | 0.002389681 | 0.002279872 | 0.002389681 | 0.002279872 | 0.001604383 | 0.005753294 | 4.931867 | 4.353359 | simple_powerlaw
2 | 3 | 8000 | 513.15 | 0.7568832 | 1.919338 | 0.07080341 | 0.1078935 | 0.1016641 | 0.002577143 | 0.002629206 | 0.005206349 | 0.002368858 | 0.002486596 | 0.002368858 | 0.002486596 | 0.001602025 | 0.006169701 | 8.082007 | 5.424091 | simple_powerlaw
2 | 3 | 8000 | 523.15 | 0.7584366 | 1.911208 | 0.06693132 | 0.1145851 | 0.1161317 | 0.002424381 | 0.003035937 | 0.005460317 | 0.002359494 | 0.002675236 | 0.002359494 | 0.002675236 | 0.001599762 | 0.006598595 | 2.676424 | 11.88103 | simple_powerlaw
2 | 3 | 8000 | 533.15 | 0.7605302 | 1.913371 | 0.05869516 | 0.1182655 | 0.1293622 | 0.002122222 | 0.003427778 | 0.005555556 | 0.002357885 | 0.002849507 | 0.002357885 | 0.002849507 | 0.001597586 | 0.007039535 | 11.10452 | 16.87013 | simple_powerlaw