## Sheet1
H/C | p | GHSV | T | fCO2 | fH2 | fCH3OH | fH2O | fCO | rMeOH | rCO | r CO2 | rMeOH_pred | rCO_pred | r1_pred | r2_pred | k1 | k2 | rel_error_rMeOH_% | rel_error_rCO_% | model
3 | 4 | 8000 | 493.15 | 0.7218806 | 3.040308 | 0.1012062 | 0.1025275 | 0.08218275 | 0.003008 | 0.00146819 | 0.00447619 | 0.003135923 | 0.001632191 | 0.003135923 | 0.001632191 | 0.001926502 | 0.007536057 | 4.252774 | 11.17027 | simple_powerlaw
3 | 4 | 8000 | 503.15 | 0.7169017 | 2.984014 | 0.1167495 | 0.1197619 | 0.1018283 | 0.003415238 | 0.001822857 | 0.005238095 | 0.003232697 | 0.00180101 | 0.003232697 | 0.00180101 | 0.002002283 | 0.00810443 | 5.344896 | 1.198527 | simple_powerlaw
3 | 4 | 8000 | 513.15 | 0.7152339 | 2.942797 | 0.1279372 | 0.1330457 | 0.1151052 | 0.003693381 | 0.002068524 | 0.005761905 | 0.003334428 | 0.001968674 | 0.003334428 | 0.001968674 | 0.002077918 | 0.008691006 | 9.718827 | 4.827115 | simple_powerlaw
3 | 4 | 8000 | 523.15 | 0.7180319 | 2.926197 | 0.1285119 | 0.1412874 | 0.1267702 | 0.003675357 | 0.002300833 | 0.00597619 | 0.003446928 | 0.002121979 | 0.003446928 | 0.002121979 | 0.002153356 | 0.009295172 | 6.215168 | 7.773442 | simple_powerlaw
3 | 4 | 8000 | 533.15 | 0.7218 | 2.926455 | 0.1199023 | 0.1462773 | 0.1415632 | 0.003409476 | 0.00260831 | 0.00602381 | 0.003567429 | 0.002263502 | 0.003567429 | 0.002263502 | 0.002228549 | 0.009916305 | 4.632755 | 13.21957 | simple_powerlaw
4 | 4 | 8000 | 493.15 | 0.5746596 | 3.273774 | 0.1000423 | 0.09894592 | 0.07167432 | 0.002973725 | 0.001280531 | 0.004254256 | 0.003239247 | 0.001474235 | 0.003239247 | 0.001474235 | 0.001926502 | 0.007536057 | 8.928938 | 15.12685 | simple_powerlaw
4 | 4 | 8000 | 503.15 | 0.560814 | 3.202548 | 0.1186959 | 0.1195807 | 0.09779816 | 0.00347609 | 0.00175073125 | 0.005074583 | 0.003334374 | 0.001634134 | 0.003334374 | 0.001634134 | 0.002002283 | 0.00810443 | 4.076868 | 6.659917 | simple_powerlaw
4 | 4 | 8000 | 513.15 | 0.5570221 | 3.180405 | 0.1289513 | 0.1295434 | 0.09986534 | 0.00372152 | 0.001791843 | 0.005513363 | 0.003449824 | 0.001769216 | 0.003449824 | 0.001769216 | 0.002077918 | 0.008691006 | 7.300668 | 1.2628 | simple_powerlaw
4 | 4 | 8000 | 523.15 | 0.5582809 | 3.167689 | 0.1288043 | 0.136659 | 0.1090889 | 0.003682888 | 0.001977428 | 0.005665982 | 0.003568798 | 0.001902662 | 0.003568798 | 0.001902662 | 0.002153356 | 0.009295172 | 3.097841 | 3.780953 | simple_powerlaw
4 | 4 | 8000 | 533.15 | 0.5596707 | 3.164987 | 0.1207995 | 0.1416911 | 0.124128 | 0.003433929 | 0.0022835625 | 0.005723214 | 0.003692037 | 0.002032189 | 0.003692037 | 0.002032189 | 0.002228549 | 0.009916305 | 7.516405 | 11.00796 | simple_powerlaw
2 | 4 | 8000 | 493.15 | 0.9446665 | 2.677005 | 0.09322352 | 0.1001596 | 0.08764302 | 0.002774794 | 0.001574413 | 0.004349206 | 0.002965848 | 0.001944494 | 0.002965848 | 0.001944494 | 0.001926502 | 0.007536057 | 6.885364 | 23.506 | simple_powerlaw
2 | 4 | 8000 | 503.15 | 0.9486258 | 2.615002 | 0.1063977 | 0.1187931 | 0.1157594 | 0.003118603 | 0.002087746 | 0.005206349 | 0.003051025 | 0.002159664 | 0.003051025 | 0.002159664 | 0.002002283 | 0.00810443 | 2.166944 | 3.444754 | simple_powerlaw
2 | 4 | 8000 | 513.15 | 0.9547143 | 2.568211 | 0.11686 | 0.1331382 | 0.134041 | 0.003381143 | 0.002428381 | 0.005809524 | 0.003141326 | 0.002374222 | 0.003141326 | 0.002374222 | 0.002077918 | 0.008691006 | 7.092789 | 2.230238 | simple_powerlaw
2 | 4 | 8000 | 523.15 | 0.9631042 | 2.550978 | 0.1165176 | 0.1418797 | 0.1487029 | 0.003340984 | 0.002722508 | 0.006063492 | 0.003245781 | 0.002562898 | 0.003245781 | 0.002562898 | 0.002153356 | 0.009295172 | 2.849567 | 5.862609 | simple_powerlaw
2 | 4 | 8000 | 533.15 | 0.9712322 | 2.553281 | 0.1076415 | 0.1471229 | 0.164155 | 0.003069619 | 0.003051238 | 0.006126984 | 0.003360449 | 0.002730767 | 0.003360449 | 0.002730767 | 0.002228549 | 0.009916305 | 9.474453 | 10.503 | simple_powerlaw