## Sheet1
H/C | p | GHSV | T | fCO2 | fH2 | fCH3OH | fH2O | fCO | rMeOH | rCO | r CO2 | rMeOH_pred | rCO_pred | r1_pred | r2_pred | k1 | k2 | rel_error_rMeOH_% | rel_error_rCO_% | model
3 | 5 | 8000 | 493.15 | 0.8566664 | 3.870688 | 0.1321677 | 0.1132222 | 0.1053013 | 0.003373929 | 0.001411786 | 0.004785714 | 0.00350397 | 0.001481661 | 0.00350397 | 0.001481661 | 0.002393121 | 0.01225706 | 3.854298 | 4.949447 | simple_powerlaw
3 | 5 | 8000 | 503.15 | 0.8526943 | 3.776203 | 0.1600349 | 0.1329415 | 0.127101 | 0.004011429 | 0.001702857 | 0.005714286 | 0.003742088 | 0.001656087 | 0.003742088 | 0.001656087 | 0.002573605 | 0.01318149 | 6.71433 | 2.746583 | simple_powerlaw
3 | 5 | 8000 | 513.15 | 0.8528777 | 3.708418 | 0.1796545 | 0.1480009 | 0.1414082 | 0.004433333 | 0.0019 | 0.006333333 | 0.003992495 | 0.001826887 | 0.003992495 | 0.001826887 | 0.00275987 | 0.01413553 | 9.943717 | 3.848035 | simple_powerlaw
3 | 5 | 8000 | 523.15 | 0.8588981 | 3.674461 | 0.1874905 | 0.1588117 | 0.150942 | 0.004567143 | 0.002045286 | 0.006619048 | 0.004258978 | 0.001982148 | 0.004258978 | 0.001982148 | 0.00295172 | 0.01511818 | 6.747432 | 3.086993 | simple_powerlaw
3 | 5 | 8000 | 533.15 | 0.8669513 | 3.670432 | 0.1804461 | 0.1662925 | 0.167491 | 0.004353333 | 0.002306667 | 0.006666667 | 0.004542164 | 0.002118226 | 0.004542164 | 0.002118226 | 0.003148957 | 0.01612842 | 4.337606 | 8.169377 | simple_powerlaw
4 | 5 | 8000 | 493.15 | 0.686737 | 4.174775 | 0.1278541 | 0.1091132 | 0.09219527 | 0.00326414 | 0.001238122 | 0.004502262 | 0.003579428 | 0.001316657 | 0.003579428 | 0.001316657 | 0.002393121 | 0.01225706 | 9.659152 | 6.343038 | simple_powerlaw
4 | 5 | 8000 | 503.15 | 0.6718791 | 4.084324 | 0.1572531 | 0.1295619 | 0.1115266 | 0.003941864 | 0.00149519 | 0.005437054 | 0.003825701 | 0.001465217 | 0.003825701 | 0.001465217 | 0.002573605 | 0.01318149 | 2.94691 | 2.004585 | simple_powerlaw
4 | 5 | 8000 | 513.15 | 0.6656509 | 4.021914 | 0.1782609 | 0.1444286 | 0.1199122 | 0.0043988625 | 0.0016105125 | 0.006009375 | 0.004084827 | 0.001609495 | 0.004084827 | 0.001609495 | 0.00275987 | 0.01413553 | 7.139027 | 0.06315304 | simple_powerlaw
4 | 5 | 8000 | 523.15 | 0.6666388 | 3.989379 | 0.1870751 | 0.1550298 | 0.12659 | 0.00455670875 | 0.001713473125 | 0.006276458 | 0.004358794 | 0.001743348 | 0.004358794 | 0.001743348 | 0.00295172 | 0.01511818 | 4.343373 | 1.743529 | simple_powerlaw
4 | 5 | 8000 | 533.15 | 0.6718443 | 3.986634 | 0.1784738 | 0.1617736 | 0.1440168 | 0.004306146 | 0.00198309375 | 0.006295536 | 0.004649152 | 0.001861844 | 0.004649152 | 0.001861844 | 0.003148957 | 0.01612842 | 7.965483 | 6.114163 | simple_powerlaw
2 | 5 | 8000 | 493.15 | 1.102669 | 3.397472 | 0.1241871 | 0.1126066 | 0.118008 | 0.003171429 | 0.001590476 | 0.004761905 | 0.003377579 | 0.001816191 | 0.003377579 | 0.001816191 | 0.002393121 | 0.01225706 | 6.500239 | 14.19166 | simple_powerlaw
2 | 5 | 8000 | 503.15 | 1.114818 | 3.300178 | 0.1469343 | 0.1324568 | 0.150109 | 0.003685714 | 0.002028571 | 0.005714286 | 0.003602699 | 0.002043805 | 0.003602699 | 0.002043805 | 0.002573605 | 0.01318149 | 2.252365 | 0.7509548 | simple_powerlaw
2 | 5 | 8000 | 513.15 | 1.129476 | 3.228262 | 0.1650246 | 0.1476238 | 0.1675601 | 0.00407619 | 0.002273016 | 0.006349206 | 0.003839537 | 0.00226843 | 0.003839537 | 0.00226843 | 0.00275987 | 0.01413553 | 5.80576 | 0.2017526 | simple_powerlaw
2 | 5 | 8000 | 523.15 | 1.144542 | 3.189337 | 0.1719132 | 0.1591015 | 0.1829892 | 0.004193206 | 0.002505206 | 0.006698413 | 0.004092428 | 0.002472507 | 0.004092428 | 0.002472507 | 0.00295172 | 0.01511818 | 2.403364 | 1.305265 | simple_powerlaw
2 | 5 | 8000 | 533.15 | 1.160045 | 3.187776 | 0.1648272 | 0.1667199 | 0.1992952 | 0.003982762 | 0.002772381 | 0.006761905 | 0.004365287 | 0.002639745 | 0.004365287 | 0.002639745 | 0.003148957 | 0.01612842 | 9.60452 | 4.784204 | simple_powerlaw