## Sheet1
H/C | p | GHSV | T | fCO2 | fH2 | fCH3OH | fH2O | fCO | rMeOH | rCO | r CO2 | rMeOH_pred | rCO_pred | r1_pred | r2_pred | k1 | k2 | rel_error_rMeOH_% | rel_error_rCO_% | model
3 | 6 | 8000 | 493.15 | 0.977271 | 4.741816 | 0.1581444 | 0.1170771 | 0.1333675 | 0.003622167 | 0.001401643 | 0.00502381 | 0.00381903 | 0.001394687 | 0.00381903 | 0.001394687 | 0.003657004 | 0.01252196 | 5.434967 | 0.4962924 | simple_powerlaw
3 | 6 | 8000 | 503.15 | 0.9769411 | 4.611931 | 0.1940273 | 0.136193 | 0.1582716 | 0.004361238 | 0.001662571 | 0.00602381 | 0.004103887 | 0.001559779 | 0.004103887 | 0.001559779 | 0.003932817 | 0.01346638 | 5.900862 | 6.182752 | simple_powerlaw
3 | 6 | 8000 | 513.15 | 0.9821925 | 4.513292 | 0.2233577 | 0.1511881 | 0.1666606 | 0.004937571 | 0.001752905 | 0.006690476 | 0.004398266 | 0.001724486 | 0.004398266 | 0.001724486 | 0.004217463 | 0.01444103 | 10.92249 | 1.621229 | simple_powerlaw
3 | 6 | 8000 | 523.15 | 0.9922662 | 4.459864 | 0.2371055 | 0.1632113 | 0.1748198 | 0.0051625 | 0.001854286 | 0.00702381 | 0.004702456 | 0.001875673 | 0.004702456 | 0.001875673 | 0.004510645 | 0.01544492 | 8.911255 | 1.153407 | simple_powerlaw
3 | 6 | 8000 | 533.15 | 1.004084 | 4.444389 | 0.2342419 | 0.1731219 | 0.1927789 | 0.005033167 | 0.002078762 | 0.007119048 | 0.005016204 | 0.002010937 | 0.005016204 | 0.002010937 | 0.004812061 | 0.016477 | 0.337015 | 3.262766 | simple_powerlaw
4 | 6 | 8000 | 493.15 | 0.7910237 | 5.125524 | 0.1484577 | 0.1124223 | 0.1172866 | 0.003398044 | 0.00123776 | 0.004635804 | 0.003827316 | 0.001248718 | 0.003827316 | 0.001248718 | 0.003657004 | 0.01252196 | 12.63293 | 0.885357 | simple_powerlaw
4 | 6 | 8000 | 503.15 | 0.773953 | 4.991167 | 0.1915216 | 0.1336306 | 0.1351106 | 0.004303857 | 0.001419357 | 0.005723214 | 0.00411293 | 0.001394032 | 0.00411293 | 0.001394032 | 0.003932817 | 0.01346638 | 4.436179 | 1.784236 | simple_powerlaw
4 | 6 | 8000 | 513.15 | 0.7693397 | 4.907954 | 0.2174642 | 0.1484171 | 0.1432257 | 0.004805421 | 0.001509193 | 0.006314613 | 0.004408548 | 0.001530757 | 0.004408548 | 0.001530757 | 0.004217463 | 0.01444103 | 8.258861 | 1.428899 | simple_powerlaw
4 | 6 | 8000 | 523.15 | 0.7783435 | 4.880089 | 0.2231184 | 0.158708 | 0.1486752 | 0.004855461 | 0.001586246 | 0.006448155 | 0.004714265 | 0.001650442 | 0.004714265 | 0.001650442 | 0.004510645 | 0.01544492 | 2.907967 | 4.047063 | simple_powerlaw
4 | 6 | 8000 | 533.15 | 0.785098 | 4.861403 | 0.2217412 | 0.16819 | 0.1636538 | 0.004763698 | 0.0017733 | 0.006543542 | 0.00502875 | 0.001770341 | 0.00502875 | 0.001770341 | 0.004812061 | 0.016477 | 5.563998 | 0.1668501 | simple_powerlaw
2 | 6 | 8000 | 493.15 | 1.239398 | 4.16228 | 0.1495711 | 0.1164182 | 0.1476651 | 0.003424095 | 0.001560032 | 0.004984127 | 0.003805189 | 0.00167769 | 0.003805189 | 0.00167769 | 0.003657004 | 0.01252196 | 11.12976 | 7.54206 | simple_powerlaw
2 | 6 | 8000 | 503.15 | 1.260007 | 4.00308 | 0.1880239 | 0.1370678 | 0.1832891 | 0.004224889 | 0.001933841 | 0.00615873 | 0.004087735 | 0.001906344 | 0.004087735 | 0.001906344 | 0.003932817 | 0.01346638 | 3.246324 | 1.421911 | simple_powerlaw
2 | 6 | 8000 | 513.15 | 1.285563 | 3.916032 | 0.2086861 | 0.1511147 | 0.1997089 | 0.004610159 | 0.00212 | 0.006730159 | 0.00438091 | 0.002108855 | 0.00438091 | 0.002108855 | 0.004217463 | 0.01444103 | 4.972678 | 0.5256949 | simple_powerlaw
2 | 6 | 8000 | 523.15 | 1.311747 | 3.875388 | 0.2160044 | 0.1624805 | 0.2119733 | 0.004700317 | 0.002276825 | 0.006984127 | 0.004684093 | 0.002289062 | 0.004684093 | 0.002289062 | 0.004510645 | 0.01544492 | 0.3451722 | 0.5374597 | simple_powerlaw
2 | 6 | 8000 | 533.15 | 1.334472 | 3.853014 | 0.2157651 | 0.1728269 | 0.2293157 | 0.004635714 | 0.0025 | 0.007142857 | 0.004996294 | 0.00246221 | 0.004996294 | 0.00246221 | 0.004812061 | 0.016477 | 7.778293 | 1.511592 | simple_powerlaw