## Sheet1
H/C | p | GHSV | T | fCO2 | fH2 | fCH3OH | fH2O | fCO | rMeOH | rCO | r CO2 | rMeOH_pred | rCO_pred | r1_pred | r2_pred | k1 | k2 | rel_error_rMeOH_% | rel_error_rCO_% | model
3 | 7 | 8000 | 493.15 | 1.084039 | 5.643762 | 0.1843476 | 0.1164487 | 0.1629547 | 0.003906143 | 0.001379571 | 0.005285714 | 0.004136823 | 0.001378581 | 0.004136823 | 0.001378581 | 0.004136823 | 0.002648111 | 5.905562 | 0.07177696 | simple_powerlaw
3 | 7 | 8000 | 503.15 | 1.090808 | 5.475329 | 0.224827 | 0.1333619 | 0.1941075 | 0.004677643 | 0.001646881 | 0.006261905 | 0.004448824 | 0.001498155 | 0.004448824 | 0.001498155 | 0.004448824 | 0.002834155 | 4.89176 | 9.030793 | simple_powerlaw
3 | 7 | 8000 | 513.15 | 1.102402 | 5.356376 | 0.2601364 | 0.1469476 | 0.1924086 | 0.005318571 | 0.00163381 | 0.006952381 | 0.004770817 | 0.001621935 | 0.004770817 | 0.001621935 | 0.004770817 | 0.003025253 | 10.2989 | 0.7267832 | simple_powerlaw
3 | 7 | 8000 | 523.15 | 1.117694 | 5.283529 | 0.278139 | 0.1591597 | 0.1995404 | 0.005591786 | 0.001710429 | 0.007309524 | 0.005102466 | 0.001748596 | 0.005102466 | 0.001748596 | 0.005102466 | 0.003221192 | 8.750687 | 2.231462 | simple_powerlaw
3 | 7 | 8000 | 533.15 | 1.133997 | 5.251653 | 0.2806229 | 0.170542 | 0.2172191 | 0.005552024 | 0.001892905 | 0.007452381 | 0.005443429 | 0.001875632 | 0.005443429 | 0.001875632 | 0.005443429 | 0.003421755 | 1.955945 | 0.9125246 | simple_powerlaw
4 | 7 | 8000 | 493.15 | 0.8846046 | 6.109652 | 0.1709816 | 0.1125163 | 0.1423107 | 0.003615106 | 0.001211471 | 0.004826577 | 0.004136823 | 0.001205281 | 0.004136823 | 0.001205281 | 0.004136823 | 0.002648111 | 14.43156 | 0.5109203 | simple_powerlaw
4 | 7 | 8000 | 503.15 | 0.8583622 | 5.897739 | 0.2351604 | 0.1331659 | 0.1592914 | 0.004897068 | 0.001341235 | 0.006238304 | 0.004448824 | 0.001288612 | 0.004448824 | 0.001288612 | 0.004448824 | 0.002834155 | 9.153323 | 3.923483 | simple_powerlaw
4 | 7 | 8000 | 513.15 | 0.8669142 | 5.826136 | 0.2551742 | 0.1457553 | 0.1610715 | 0.005212704 | 0.001368993 | 0.006581696 | 0.004770817 | 0.001389179 | 0.004770817 | 0.001389179 | 0.004770817 | 0.003025253 | 8.477109 | 1.474509 | simple_powerlaw
4 | 7 | 8000 | 523.15 | 0.8851814 | 5.804608 | 0.2580843 | 0.1565519 | 0.1642149 | 0.005175007 | 0.001419166 | 0.006600774 | 0.005102466 | 0.001497012 | 0.005102466 | 0.001497012 | 0.005102466 | 0.003221192 | 1.40175 | 5.485342 | simple_powerlaw
4 | 7 | 8000 | 533.15 | 0.8932138 | 5.770341 | 0.2609828 | 0.1676154 | 0.1814811 | 0.00515283875 | 0.001593801 | 0.006753393 | 0.005443429 | 0.00160128 | 0.005443429 | 0.00160128 | 0.005443429 | 0.003421755 | 5.639426 | 0.4692618 | simple_powerlaw
2 | 7 | 8000 | 493.15 | 1.355635 | 4.960744 | 0.1736773 | 0.1154408 | 0.1762051 | 0.003673968 | 0.001500635 | 0.005174603 | 0.004136823 | 0.001625032 | 0.004136823 | 0.001625032 | 0.004136823 | 0.002648111 | 12.59821 | 8.289602 | simple_powerlaw
2 | 7 | 8000 | 503.15 | 1.388024 | 4.750714 | 0.220964 | 0.1336645 | 0.2141774 | 0.004591492 | 0.001821206 | 0.006412698 | 0.004448824 | 0.001790816 | 0.004448824 | 0.001790816 | 0.004448824 | 0.002834155 | 3.107231 | 1.668709 | simple_powerlaw
2 | 7 | 8000 | 513.15 | 1.424454 | 4.640554 | 0.245121 | 0.1468975 | 0.2314302 | 0.005000635 | 0.001983492 | 0.006984127 | 0.004770817 | 0.001955004 | 0.004770817 | 0.001955004 | 0.004770817 | 0.003025253 | 4.595775 | 1.43624 | simple_powerlaw
2 | 7 | 8000 | 523.15 | 1.460232 | 4.580899 | 0.2567069 | 0.1589025 | 0.2437294 | 0.005147048 | 0.002115524 | 0.007269841 | 0.005102466 | 0.002118794 | 0.005102466 | 0.002118794 | 0.005102466 | 0.003221192 | 0.8661585 | 0.1546023 | simple_powerlaw
2 | 7 | 8000 | 533.15 | 1.491361 | 4.544706 | 0.2595933 | 0.170368 | 0.2638808 | 0.005125238 | 0.002327619 | 0.007460317 | 0.005443429 | 0.002282038 | 0.005443429 | 0.002282038 | 0.005443429 | 0.003421755 | 6.20832 | 1.958277 | simple_powerlaw