## Sheet1
H/C | p | GHSV | T | fCO2 | fH2 | fCH3OH | fH2O | fCO | rMeOH | rCO | r CO2 | rMeOH_pred | rCO_pred | r1_pred | r2_pred | k1 | k2 | rel_error_rMeOH_% | rel_error_rCO_% | model
3 | 3 | 12000 | 493.15 | 0.5842134 | 2.271595 | 0.06073996 | 0.07304411 | 0.04668894 | 0.003386786 | 0.001791786 | 0.005178571 | 0.004629875 | 0.00301368 | 0.004629875 | 0.00301368 | 0.004693165 | 0.008209109 | 36.70411 | 68.19422 | powerlaw_with_1_minus_beta
3 | 3 | 12000 | 503.15 | 0.5733326 | 2.23122 | 0.06905616 | 0.09097333 | 0.0700902 | 0.0038025 | 0.0026975 | 0.0065 | 0.004127654 | 0.002057914 | 0.004127654 | 0.002057914 | 0.005047126 | 0.008828245 | 8.55107 | 23.71032 | powerlaw_with_1_minus_beta
3 | 3 | 12000 | 513.15 | 0.5664006 | 2.203636 | 0.0734678 | 0.1037084 | 0.08753465 | 0.004006929 | 0.003385929 | 0.007392857 | 0.003236766 | 0.001486883 | 0.003236766 | 0.001486883 | 0.005412423 | 0.009467208 | 19.22077 | 56.0864 | powerlaw_with_1_minus_beta
3 | 3 | 12000 | 523.15 | 0.5634561 | 2.190742 | 0.07187326 | 0.1114089 | 0.1014557 | 0.003897143 | 0.00396 | 0.007857143 | 0.002223453 | 0.001352698 | 0.002223453 | 0.001352698 | 0.005788674 | 0.01012533 | 42.9466 | 65.84095 | powerlaw_with_1_minus_beta
3 | 3 | 12000 | 533.15 | 0.5641021 | 2.190252 | 0.06508014 | 0.1148086 | 0.112457 | 0.003520214 | 0.004444071 | 0.007964286 | 0.001451324 | 0.001630393 | 0.001451324 | 0.001630393 | 0.006175492 | 0.01080194 | 58.77173 | 63.31309 | powerlaw_with_1_minus_beta
3 | 4 | 12000 | 493.15 | 0.7342596 | 3.073129 | 0.09172996 | 0.09353066 | 0.06799547 | 0.004096643 | 0.001831929 | 0.005928571 | 0.005232173 | 0.002728364 | 0.005232173 | 0.002728364 | 0.004693165 | 0.008209109 | 27.71855 | 48.93399 | powerlaw_with_1_minus_beta
3 | 4 | 12000 | 503.15 | 0.7245391 | 3.009896 | 0.1067492 | 0.1139216 | 0.09727869 | 0.004693036 | 0.002628393 | 0.007321429 | 0.005049085 | 0.001926587 | 0.005049085 | 0.001926587 | 0.005047126 | 0.008828245 | 7.586754 | 26.70094 | powerlaw_with_1_minus_beta
3 | 4 | 12000 | 513.15 | 0.7193699 | 2.963185 | 0.1180135 | 0.129122 | 0.1166659 | 0.005120571 | 0.003165143 | 0.008285714 | 0.004542968 | 0.001552389 | 0.004542968 | 0.001552389 | 0.005412423 | 0.009467208 | 11.28006 | 50.95359 | powerlaw_with_1_minus_beta
3 | 4 | 12000 | 523.15 | 0.7186455 | 2.93752 | 0.1215599 | 0.1394537 | 0.1312776 | 0.005222286 | 0.003590321 | 0.008821429 | 0.003811915 | 0.001551408 | 0.003811915 | 0.001551408 | 0.005788674 | 0.01012533 | 27.00677 | 56.78917 | powerlaw_with_1_minus_beta
3 | 4 | 12000 | 533.15 | 0.7220781 | 2.931895 | 0.1163362 | 0.145355 | 0.1439973 | 0.004966214 | 0.003989107 | 0.008964286 | 0.003103838 | 0.001835516 | 0.003103838 | 0.001835516 | 0.006175492 | 0.01080194 | 37.50093 | 53.98681 | powerlaw_with_1_minus_beta
3 | 5 | 12000 | 493.15 | 0.8687157 | 3.911234 | 0.1199569 | 0.1059547 | 0.09231376 | 0.004596107 | 0.001868179 | 0.006464286 | 0.00570191 | 0.002591777 | 0.00570191 | 0.002591777 | 0.004693165 | 0.008209109 | 24.05956 | 38.73285 | powerlaw_with_1_minus_beta
3 | 5 | 12000 | 503.15 | 0.861399 | 3.81802 | 0.1432684 | 0.127419 | 0.1267954 | 0.005391821 | 0.002572464 | 0.007964286 | 0.005737219 | 0.001964426 | 0.005737219 | 0.001964426 | 0.005047126 | 0.008828245 | 6.405949 | 23.6364 | powerlaw_with_1_minus_beta
3 | 5 | 12000 | 513.15 | 0.8600377 | 3.7491 | 0.1618259 | 0.1434018 | 0.1457213 | 0.005997107 | 0.002967179 | 0.008964286 | 0.00555482 | 0.00181812 | 0.00555482 | 0.00181812 | 0.005412423 | 0.009467208 | 7.37501 | 38.72563 | powerlaw_with_1_minus_beta
3 | 5 | 12000 | 523.15 | 0.8606325 | 3.697621 | 0.1746325 | 0.1565816 | 0.1606615 | 0.006387857 | 0.003290714 | 0.009678571 | 0.005085249 | 0.001876849 | 0.005085249 | 0.001876849 | 0.005788674 | 0.01012533 | 20.39194 | 42.96531 | powerlaw_with_1_minus_beta
3 | 5 | 12000 | 533.15 | 0.8676219 | 3.685011 | 0.1720044 | 0.1648408 | 0.1742555 | 0.006229714 | 0.003617571 | 0.009857143 | 0.004615987 | 0.002179756 | 0.004615987 | 0.002179756 | 0.006175492 | 0.01080194 | 25.90371 | 39.74532 | powerlaw_with_1_minus_beta
3 | 6 | 12000 | 493.15 | 0.988226 | 4.785125 | 0.1459079 | 0.1121382 | 0.1210426 | 0.005009357 | 0.001919214 | 0.006928571 | 0.006065262 | 0.002509448 | 0.006065262 | 0.002509448 | 0.004693165 | 0.008209109 | 21.07864 | 30.75392 | powerlaw_with_1_minus_beta
3 | 6 | 12000 | 503.15 | 0.975875 | 4.619921 | 0.1887778 | 0.1358768 | 0.166825 | 0.006363 | 0.002637 | 0.009 | 0.006182519 | 0.001837378 | 0.006182519 | 0.001837378 | 0.005047126 | 0.008828245 | 2.836414 | 30.32316 | powerlaw_with_1_minus_beta
3 | 6 | 12000 | 513.15 | 0.9797474 | 4.530797 | 0.2119639 | 0.1506241 | 0.1850481 | 0.007024821 | 0.002939464 | 0.009964286 | 0.00620931 | 0.001870461 | 0.00620931 | 0.001870461 | 0.005412423 | 0.009467208 | 11.609 | 36.36727 | powerlaw_with_1_minus_beta
3 | 6 | 12000 | 523.15 | 0.9924877 | 4.489152 | 0.2213078 | 0.1619636 | 0.1928658 | 0.007225 | 0.003096429 | 0.01032143 | 0.00614912 | 0.002244855 | 0.00614912 | 0.002244855 | 0.005788674 | 0.01012533 | 14.89108 | 27.50179 | powerlaw_with_1_minus_beta
3 | 6 | 12000 | 533.15 | 1.005326 | 4.466706 | 0.2231749 | 0.1719865 | 0.2026114 | 0.0071925 | 0.003297 | 0.0105 | 0.005953255 | 0.00264495 | 0.005953255 | 0.00264495 | 0.006175492 | 0.01080194 | 17.22969 | 19.77707 | powerlaw_with_1_minus_beta
3 | 7 | 12000 | 493.15 | 1.074912 | 5.592376 | 0.1994982 | 0.1189376 | 0.1672011 | 0.006356679 | 0.002107607 | 0.008464286 | 0.006290233 | 0.0021581 | 0.006290233 | 0.0021581 | 0.004693165 | 0.008209109 | 1.045285 | 2.395749 | powerlaw_with_1_minus_beta
3 | 7 | 12000 | 503.15 | 1.078236 | 5.429 | 0.2386582 | 0.1346397 | 0.201047 | 0.00746 | 0.00254 | 0.01 | 0.006545907 | 0.002010296 | 0.006545907 | 0.002010296 | 0.005047126 | 0.008828245 | 12.25325 | 20.85449 | powerlaw_with_1_minus_beta
3 | 7 | 12000 | 513.15 | 1.09844 | 5.363668 | 0.2534322 | 0.1469486 | 0.2110713 | 0.0077645 | 0.002699786 | 0.01046429 | 0.006790097 | 0.002331671 | 0.006790097 | 0.002331671 | 0.005412423 | 0.009467208 | 12.54946 | 13.63496 | powerlaw_with_1_minus_beta
3 | 7 | 12000 | 523.15 | 1.121252 | 5.328237 | 0.2603368 | 0.1584713 | 0.2156396 | 0.007833143 | 0.002799071 | 0.01064286 | 0.006970976 | 0.002777235 | 0.006970976 | 0.002777235 | 0.005788674 | 0.01012533 | 11.00665 | 0.7801401 | powerlaw_with_1_minus_beta
3 | 7 | 12000 | 533.15 | 1.138836 | 5.299199 | 0.2619364 | 0.1696323 | 0.2312297 | 0.007758964 | 0.003051643 | 0.01082143 | 0.007045693 | 0.003103193 | 0.007045693 | 0.003103193 | 0.006175492 | 0.01080194 | 9.192868 | 1.689253 | powerlaw_with_1_minus_beta
4 | 3 | 12000 | 493.15 | 0.4646205 | 2.436393 | 0.06088905 | 0.07139935 | 0.04280233 | 0.003394553 | 0.001641876 | 0.005036429 | 0.004668532 | 0.002612605 | 0.004668532 | 0.002612605 | 0.004693165 | 0.008209109 | 37.5301 | 59.12318 | powerlaw_with_1_minus_beta
4 | 3 | 12000 | 503.15 | 0.4516008 | 2.399817 | 0.06958282 | 0.08811898 | 0.06262741 | 0.003830318 | 0.002407985 | 0.006238304 | 0.004169393 | 0.00177149 | 0.004169393 | 0.00177149 | 0.005047126 | 0.008828245 | 8.852387 | 26.43268 | powerlaw_with_1_minus_beta
4 | 3 | 12000 | 513.15 | 0.4430692 | 2.374937 | 0.07411382 | 0.09994915 | 0.07761815 | 0.00404070375 | 0.00299885 | 0.007039554 | 0.003286117 | 0.001269629 | 0.003286117 | 0.001269629 | 0.005412423 | 0.009467208 | 18.67463 | 57.66279 | powerlaw_with_1_minus_beta
4 | 3 | 12000 | 523.15 | 0.4397124 | 2.363958 | 0.07246999 | 0.1066287 | 0.08935507 | 0.003928128125 | 0.003483434375 | 0.0074115625 | 0.002313017 | 0.001194568 | 0.002313017 | 0.001194568 | 0.005788674 | 0.01012533 | 41.11655 | 65.70718 | powerlaw_with_1_minus_beta
4 | 3 | 12000 | 533.15 | 0.4395574 | 2.363392 | 0.0654437 | 0.1095705 | 0.1000914 | 0.003538778 | 0.003951135 | 0.007497411 | 0.001575529 | 0.001400775 | 0.001575529 | 0.001400775 | 0.006175492 | 0.01080194 | 55.47816 | 64.54752 | powerlaw_with_1_minus_beta
4 | 4 | 12000 | 493.15 | 0.5870569 | 3.303825 | 0.088769 | 0.09036678 | 0.06299404 | 0.0039661875 | 0.001699795 | 0.005665982 | 0.005307833 | 0.002371059 | 0.005307833 | 0.002371059 | 0.004693165 | 0.008209109 | 33.82708 | 39.49094 | powerlaw_with_1_minus_beta
4 | 4 | 12000 | 503.15 | 0.5699111 | 3.240041 | 0.1067126 | 0.1115779 | 0.08908819 | 0.004690975 | 0.00240581 | 0.007096786 | 0.005094652 | 0.001549758 | 0.005094652 | 0.001549758 | 0.005047126 | 0.008828245 | 8.605389 | 35.58271 | powerlaw_with_1_minus_beta
4 | 4 | 12000 | 513.15 | 0.5639655 | 3.204682 | 0.1157282 | 0.1242508 | 0.1027367 | 0.005023237 | 0.002788951 | 0.0078121875 | 0.004684901 | 0.001378684 | 0.004684901 | 0.001378684 | 0.005412423 | 0.009467208 | 6.735414 | 50.56621 | powerlaw_with_1_minus_beta
4 | 4 | 12000 | 523.15 | 0.5588137 | 3.176196 | 0.1215954 | 0.1351834 | 0.1156789 | 0.005223549 | 0.00316096 | 0.008384509 | 0.003890546 | 0.001311721 | 0.003890546 | 0.001311721 | 0.005788674 | 0.01012533 | 25.51911 | 58.50245 | powerlaw_with_1_minus_beta
4 | 4 | 12000 | 533.15 | 0.5617621 | 3.174602 | 0.1157 | 0.13962 | 0.1253444 | 0.004938419 | 0.003469556 | 0.008441741 | 0.003277935 | 0.001651342 | 0.003277935 | 0.001651342 | 0.006175492 | 0.01080194 | 33.6238 | 52.40481 | powerlaw_with_1_minus_beta
4 | 5 | 12000 | 493.15 | 0.6967895 | 4.200772 | 0.1192464 | 0.1039053 | 0.08393402 | 0.004568584 | 0.001698335 | 0.00626692 | 0.005756948 | 0.002264212 | 0.005756948 | 0.002264212 | 0.004693165 | 0.008209109 | 26.01164 | 33.3195 | powerlaw_with_1_minus_beta
4 | 5 | 12000 | 503.15 | 0.6816829 | 4.116909 | 0.1429373 | 0.1245706 | 0.1115522 | 0.005378906 | 0.002261585 | 0.007640491 | 0.005801081 | 0.001729578 | 0.005801081 | 0.001729578 | 0.005047126 | 0.008828245 | 7.848729 | 23.52367 | powerlaw_with_1_minus_beta
4 | 5 | 12000 | 513.15 | 0.6724634 | 4.05131 | 0.1629598 | 0.1406487 | 0.1266975 | 0.00603802 | 0.002575418 | 0.0086134375 | 0.005604225 | 0.001583106 | 0.005604225 | 0.001583106 | 0.005412423 | 0.009467208 | 7.184389 | 38.53015 | powerlaw_with_1_minus_beta
4 | 5 | 12000 | 523.15 | 0.6706971 | 4.012575 | 0.172937 | 0.1522462 | 0.1368699 | 0.006326069 | 0.002802458 | 0.009128527 | 0.005211449 | 0.001727242 | 0.005211449 | 0.001727242 | 0.005788674 | 0.01012533 | 17.61947 | 38.3669 | powerlaw_with_1_minus_beta
4 | 5 | 12000 | 533.15 | 0.6746076 | 3.999495 | 0.1707308 | 0.1600465 | 0.1488029 | 0.006184162 | 0.003087445 | 0.009271607 | 0.004760957 | 0.001984716 | 0.004760957 | 0.001984716 | 0.006175492 | 0.01080194 | 23.01371 | 35.71656 | powerlaw_with_1_minus_beta
4 | 6 | 12000 | 493.15 | 0.8026232 | 5.152928 | 0.1423235 | 0.1083452 | 0.1015248 | 0.004884878 | 0.00161097 | 0.006495848 | 0.00613677 | 0.00237981 | 0.00613677 | 0.00237981 | 0.004693165 | 0.008209109 | 25.6279 | 47.72522 | powerlaw_with_1_minus_beta
4 | 6 | 12000 | 503.15 | 0.7803599 | 5.009318 | 0.185833 | 0.1318907 | 0.1306965 | 0.006262112 | 0.002065165 | 0.008327277 | 0.006278923 | 0.001956074 | 0.006278923 | 0.001956074 | 0.005047126 | 0.008828245 | 0.2684549 | 5.282417 | powerlaw_with_1_minus_beta
4 | 6 | 12000 | 513.15 | 0.7714096 | 4.923296 | 0.2091891 | 0.1474501 | 0.1509782 | 0.006931328 | 0.002397512 | 0.009328839 | 0.006315551 | 0.001849253 | 0.006315551 | 0.001849253 | 0.005412423 | 0.009467208 | 8.883959 | 22.86784 | powerlaw_with_1_minus_beta
4 | 6 | 12000 | 523.15 | 0.7798886 | 4.892946 | 0.2158302 | 0.1578588 | 0.1558371 | 0.007044075 | 0.002504135 | 0.009557768 | 0.00631572 | 0.002219074 | 0.00631572 | 0.002219074 | 0.005788674 | 0.01012533 | 10.33996 | 11.38361 | powerlaw_with_1_minus_beta
4 | 6 | 12000 | 533.15 | 0.7865119 | 4.870461 | 0.2167847 | 0.1675142 | 0.1677595 | 0.006985755 | 0.002733979 | 0.009729464 | 0.006167371 | 0.002494282 | 0.006167371 | 0.002494282 | 0.006175492 | 0.01080194 | 11.71505 | 8.767345 | powerlaw_with_1_minus_beta
4 | 7 | 12000 | 493.15 | 0.8934825 | 6.136033 | 0.1641233 | 0.1101824 | 0.1324767 | 0.005199941 | 0.001696532 | 0.006896473 | 0.006430045 | 0.002304719 | 0.006430045 | 0.002304719 | 0.004693165 | 0.008209109 | 23.65611 | 35.84878 | powerlaw_with_1_minus_beta
4 | 7 | 12000 | 503.15 | 0.8686982 | 5.944564 | 0.2174258 | 0.1314551 | 0.1668562 | 0.006772594 | 0.002127004 | 0.008899598 | 0.006686623 | 0.001978867 | 0.006686623 | 0.001978867 | 0.005047126 | 0.008828245 | 1.269401 | 6.964563 | powerlaw_with_1_minus_beta
4 | 7 | 12000 | 513.15 | 0.8721594 | 5.861248 | 0.2392432 | 0.1447435 | 0.1766784 | 0.007314411 | 0.002271973 | 0.009586384 | 0.00693285 | 0.002185577 | 0.00693285 | 0.002185577 | 0.005412423 | 0.009467208 | 5.216558 | 3.802695 | powerlaw_with_1_minus_beta
4 | 7 | 12000 | 523.15 | 0.881575 | 5.80533 | 0.2543892 | 0.1566751 | 0.1770344 | 0.007648046 | 0.00230038875 | 0.009958393 | 0.007094156 | 0.002579126 | 0.007094156 | 0.002579126 | 0.005788674 | 0.01012533 | 7.242242 | 12.11695 | powerlaw_with_1_minus_beta
4 | 7 | 12000 | 533.15 | 0.8910941 | 5.771531 | 0.258353 | 0.1676706 | 0.189402 | 0.007649505 | 0.002499042 | 0.01015871 | 0.007170808 | 0.002860667 | 0.007170808 | 0.002860667 | 0.006175492 | 0.01080194 | 6.257887 | 14.47058 | powerlaw_with_1_minus_beta
2 | 3 | 12000 | 493.15 | 0.767032 | 2.001387 | 0.05748256 | 0.07247342 | 0.0502452 | 0.003209143 | 0.001933714 | 0.005142857 | 0.004514098 | 0.003665749 | 0.004514098 | 0.003665749 | 0.004693165 | 0.008209109 | 40.66366 | 89.57034 | powerlaw_with_1_minus_beta
2 | 3 | 12000 | 503.15 | 0.7633655 | 1.960114 | 0.06445354 | 0.09045439 | 0.07559094 | 0.003555429 | 0.002920762 | 0.00647619 | 0.004008642 | 0.002713626 | 0.004008642 | 0.002713626 | 0.005047126 | 0.008828245 | 12.7471 | 7.091861 | powerlaw_with_1_minus_beta
2 | 3 | 12000 | 513.15 | 0.7604845 | 1.93041 | 0.06755654 | 0.1042248 | 0.09729286 | 0.003693238 | 0.003782952 | 0.00747619 | 0.00310907 | 0.001988668 | 0.00310907 | 0.001988668 | 0.005412423 | 0.009467208 | 15.81723 | 47.4308 | powerlaw_with_1_minus_beta
2 | 3 | 12000 | 523.15 | 0.7598279 | 1.916361 | 0.0651227 | 0.1129782 | 0.1147735 | 0.003540952 | 0.004506667 | 0.008047619 | 0.002105494 | 0.001741611 | 0.002105494 | 0.001741611 | 0.005788674 | 0.01012533 | 40.53877 | 61.35478 | powerlaw_with_1_minus_beta
2 | 3 | 12000 | 533.15 | 0.761017 | 1.914667 | 0.058191 | 0.1178081 | 0.1289845 | 0.003156857 | 0.005128857 | 0.008285714 | 0.001325307 | 0.001930574 | 0.001325307 | 0.001930574 | 0.006175492 | 0.01080194 | 58.01816 | 62.35859 | powerlaw_with_1_minus_beta
2 | 4 | 12000 | 493.15 | 0.9529979 | 2.71189 | 0.08360447 | 0.09125606 | 0.07464179 | 0.003739476 | 0.002022429 | 0.005761905 | 0.005142295 | 0.003300137 | 0.005142295 | 0.003300137 | 0.004693165 | 0.008209109 | 37.51377 | 63.17696 | powerlaw_with_1_minus_beta
2 | 4 | 12000 | 503.15 | 0.9549604 | 2.64632 | 0.09630003 | 0.1120525 | 0.1083134 | 0.004242381 | 0.002948095 | 0.007190476 | 0.004969369 | 0.002442422 | 0.004969369 | 0.002442422 | 0.005047126 | 0.008828245 | 17.13632 | 17.15254 | powerlaw_with_1_minus_beta
2 | 4 | 12000 | 513.15 | 0.9580238 | 2.597341 | 0.1048986 | 0.1279789 | 0.1341768 | 0.004563905 | 0.00367419 | 0.008238095 | 0.004495862 | 0.001923152 | 0.004495862 | 0.001923152 | 0.005412423 | 0.009467208 | 1.490894 | 47.65781 | powerlaw_with_1_minus_beta
2 | 4 | 12000 | 523.15 | 0.9634539 | 2.569029 | 0.1074863 | 0.1391194 | 0.1529341 | 0.004632286 | 0.004224857 | 0.008857143 | 0.003793215 | 0.001865724 | 0.003793215 | 0.001865724 | 0.005788674 | 0.01012533 | 18.11353 | 55.83937 | powerlaw_with_1_minus_beta
2 | 4 | 12000 | 533.15 | 0.969924 | 2.560172 | 0.1029068 | 0.1463842 | 0.1689945 | 0.004406857 | 0.004726857 | 0.009142857 | 0.003062955 | 0.002118752 | 0.003062955 | 0.002118752 | 0.006175492 | 0.01080194 | 30.49571 | 55.17631 | powerlaw_with_1_minus_beta
2 | 5 | 12000 | 493.15 | 1.110882 | 3.440491 | 0.1132119 | 0.1053412 | 0.1027861 | 0.004339286 | 0.002089286 | 0.006428571 | 0.005572312 | 0.003019436 | 0.005572312 | 0.003019436 | 0.004693165 | 0.008209109 | 28.41543 | 44.51999 | powerlaw_with_1_minus_beta
2 | 5 | 12000 | 503.15 | 1.120861 | 3.343882 | 0.1330364 | 0.1269249 | 0.1440645 | 0.00501 | 0.002942381 | 0.007952381 | 0.005588677 | 0.002303664 | 0.005588677 | 0.002303664 | 0.005047126 | 0.008828245 | 11.55043 | 21.7075 | powerlaw_with_1_minus_beta
2 | 5 | 12000 | 513.15 | 1.132365 | 3.269033 | 0.1492759 | 0.1435576 | 0.1709806 | 0.005537143 | 0.003510476 | 0.009047619 | 0.005371203 | 0.002030414 | 0.005371203 | 0.002030414 | 0.005412423 | 0.009467208 | 2.996847 | 42.1613 | powerlaw_with_1_minus_beta
2 | 5 | 12000 | 523.15 | 1.14632 | 3.224368 | 0.1575352 | 0.1558169 | 0.1881555 | 0.005771 | 0.003895667 | 0.009666667 | 0.004951634 | 0.002186203 | 0.004951634 | 0.002186203 | 0.005788674 | 0.01012533 | 14.19799 | 43.88115 | powerlaw_with_1_minus_beta
2 | 5 | 12000 | 533.15 | 1.159336 | 3.20486 | 0.1562946 | 0.1652894 | 0.2060078 | 0.00567 | 0.00432 | 0.01 | 0.004410267 | 0.002470582 | 0.004410267 | 0.002470582 | 0.006175492 | 0.01080194 | 22.21752 | 42.81061 | powerlaw_with_1_minus_beta
2 | 6 | 12000 | 493.15 | 1.244881 | 4.187023 | 0.1456994 | 0.1134608 | 0.1319213 | 0.005002143 | 0.002093095 | 0.007095238 | 0.005905697 | 0.002879208 | 0.005905697 | 0.002879208 | 0.004693165 | 0.008209109 | 18.06334 | 37.55741 | powerlaw_with_1_minus_beta
2 | 6 | 12000 | 503.15 | 1.262667 | 4.035563 | 0.1778956 | 0.1350934 | 0.1830241 | 0.005992905 | 0.002911857 | 0.008904762 | 0.006018644 | 0.002247635 | 0.006018644 | 0.002247635 | 0.005047126 | 0.008828245 | 0.4294944 | 22.81093 | powerlaw_with_1_minus_beta
2 | 6 | 12000 | 513.15 | 1.288368 | 3.95584 | 0.1956288 | 0.149082 | 0.2017708 | 0.006479429 | 0.003234857 | 0.009714286 | 0.006049687 | 0.002409454 | 0.006049687 | 0.002409454 | 0.005412423 | 0.009467208 | 6.632403 | 25.5159 | powerlaw_with_1_minus_beta
2 | 6 | 12000 | 523.15 | 1.312735 | 3.8962 | 0.2083116 | 0.1614878 | 0.2155224 | 0.006798857 | 0.003486857 | 0.01028571 | 0.005900211 | 0.00274385 | 0.005900211 | 0.00274385 | 0.005788674 | 0.01012533 | 13.21761 | 21.30879 | powerlaw_with_1_minus_beta
2 | 6 | 12000 | 533.15 | 1.334001 | 3.867294 | 0.2095621 | 0.1722174 | 0.2349301 | 0.006753714 | 0.003854714 | 0.01061905 | 0.005633487 | 0.003065895 | 0.005633487 | 0.003065895 | 0.006175492 | 0.01080194 | 16.58684 | 20.46376 | powerlaw_with_1_minus_beta
2 | 7 | 12000 | 493.15 | 1.36206 | 5.012468 | 0.16296 | 0.1120394 | 0.1580349 | 0.005162762 | 0.002027714 | 0.007190476 | 0.006222914 | 0.00296351 | 0.006222914 | 0.00296351 | 0.004693165 | 0.008209109 | 20.53459 | 46.15027 | powerlaw_with_1_minus_beta
2 | 7 | 12000 | 503.15 | 1.382152 | 4.747601 | 0.2160589 | 0.1340474 | 0.2406015 | 0.006729333 | 0.00308019 | 0.009809524 | 0.006400167 | 0.002135125 | 0.006400167 | 0.002135125 | 0.005047126 | 0.008828245 | 4.891516 | 30.68205 | powerlaw_with_1_minus_beta
2 | 7 | 12000 | 513.15 | 1.422142 | 4.673265 | 0.231728 | 0.1465171 | 0.2512989 | 0.007078333 | 0.003255 | 0.01033333 | 0.006616269 | 0.002546644 | 0.006616269 | 0.002546644 | 0.005412423 | 0.009467208 | 6.527864 | 21.7621 | powerlaw_with_1_minus_beta
2 | 7 | 12000 | 523.15 | 1.461458 | 4.629544 | 0.2408523 | 0.1581144 | 0.2537006 | 0.007230857 | 0.00333 | 0.01057143 | 0.006756351 | 0.003125703 | 0.006756351 | 0.003125703 | 0.005788674 | 0.01012533 | 6.562242 | 6.135059 | powerlaw_with_1_minus_beta
2 | 7 | 12000 | 533.15 | 1.491493 | 4.59048 | 0.2433694 | 0.169604 | 0.2771006 | 0.007197143 | 0.003696714 | 0.01090476 | 0.006775731 | 0.003451143 | 0.006775731 | 0.003451143 | 0.006175492 | 0.01080194 | 5.855268 | 6.642968 | powerlaw_with_1_minus_beta