## Sheet1
H/C | p | GHSV | T | fCO2 | fH2 | fCH3OH | fH2O | fCO | rMeOH | rCO | r CO2 | rMeOH_pred | rCO_pred | r1_pred | r2_pred | k1 | k2 | rel_error_rMeOH_% | rel_error_rCO_% | model
3 | 3 | 4000 | 493.15 | 0.5607938 | 2.207247 | 0.08505867 | 0.09549085 | 0.06483583 | 0.001566667 | 0.0008142857 | 0.002380952 | 0.001940378 | 0.0009676287 | 0.001940378 | 0.0009676287 | 0.002761575 | 0.01305156 | 23.85393 | 18.8316 | powerlaw_with_1_minus_beta
3 | 3 | 4000 | 503.15 | 0.5589806 | 2.18083 | 0.09272468 | 0.1064603 | 0.07403938 | 0.001686667 | 0.000932381 | 0.002619048 | 0.001499109 | 0.0008640252 | 0.001499109 | 0.0008640252 | 0.002969855 | 0.01403591 | 11.12004 | 7.33131 | powerlaw_with_1_minus_beta
3 | 3 | 4000 | 513.15 | 0.5599688 | 2.171964 | 0.09126027 | 0.1125789 | 0.08391304 | 0.001647571 | 0.001066714 | 0.002714286 | 0.00101981 | 0.0009382286 | 0.00101981 | 0.0009382286 | 0.003184804 | 0.01505179 | 38.10224 | 12.045 | powerlaw_with_1_minus_beta
3 | 3 | 4000 | 523.15 | 0.5623625 | 2.178384 | 0.08058047 | 0.1145397 | 0.09664397 | 0.001451179 | 0.0012485 | 0.002702381 | 0.000750147 | 0.001093492 | 0.000750147 | 0.001093492 | 0.0034062 | 0.01609814 | 48.30774 | 12.41552 | powerlaw_with_1_minus_beta
3 | 3 | 4000 | 533.15 | 0.5644941 | 2.187728 | 0.06766861 | 0.1152908 | 0.1099628 | 0.001218667 | 0.001445333 | 0.002666667 | 0.0006116958 | 0.001317001 | 0.0006116958 | 0.001317001 | 0.003633813 | 0.01717386 | 49.80614 | 8.879113 | powerlaw_with_1_minus_beta
3 | 4 | 4000 | 493.15 | 0.7071275 | 2.979963 | 0.1266097 | 0.1151095 | 0.08623484 | 0.001873238 | 0.0007577143 | 0.002630952 | 0.002286709 | 0.0007252453 | 0.002286709 | 0.0007252453 | 0.002761575 | 0.01305156 | 22.07255 | 4.285119 | powerlaw_with_1_minus_beta
3 | 4 | 4000 | 503.15 | 0.7062394 | 2.92509 | 0.1456923 | 0.1302281 | 0.09482243 | 0.00211981 | 0.0008325714 | 0.002952381 | 0.002042624 | 0.0007181891 | 0.002042624 | 0.0007181891 | 0.002969855 | 0.01403591 | 3.64116 | 13.73844 | powerlaw_with_1_minus_beta
3 | 4 | 4000 | 513.15 | 0.7056947 | 2.850391 | 0.1508769 | 0.1468481 | 0.136702 | 0.002182143 | 0.001219524 | 0.003095238 | 0.001545723 | -2.277805e-05 | 0.001545723 | -2.277805e-05 | 0.003184804 | 0.01505179 | 29.1649 | 101.8678 | powerlaw_with_1_minus_beta
3 | 4 | 4000 | 523.15 | 0.7154389 | 2.901915 | 0.1429837 | 0.1453234 | 0.118581 | 0.002038286 | 0.00106575 | 0.003107143 | 0.001417972 | 0.0009095471 | 0.001417972 | 0.0009095471 | 0.0034062 | 0.01609814 | 30.43311 | 14.65662 | powerlaw_with_1_minus_beta
3 | 4 | 4000 | 533.15 | 0.7180667 | 2.907368 | 0.1297243 | 0.1499996 | 0.1393433 | 0.001840238 | 0.00127569 | 0.003119048 | 0.001109082 | 0.0009288489 | 0.001109082 | 0.0009288489 | 0.003633813 | 0.01717386 | 39.73161 | 27.18854 | powerlaw_with_1_minus_beta
3 | 5 | 4000 | 493.15 | 0.8385827 | 3.78034 | 0.1675843 | 0.1249603 | 0.1061258 | 0.002136333 | 0.000697 | 0.002833333 | 0.002479744 | 0.0006413022 | 0.002479744 | 0.0006413022 | 0.002761575 | 0.01305156 | 16.07475 | 7.991078 | powerlaw_with_1_minus_beta
3 | 5 | 4000 | 503.15 | 0.838931 | 3.685961 | 0.1997746 | 0.1419858 | 0.1128507 | 0.00249981 | 0.0007382857 | 0.003238095 | 0.002386647 | 0.0006924404 | 0.002386647 | 0.0006924404 | 0.002969855 | 0.01403591 | 4.526853 | 6.209701 | powerlaw_with_1_minus_beta
3 | 5 | 4000 | 513.15 | 0.8461894 | 3.640628 | 0.2136114 | 0.1538856 | 0.1188866 | 0.002630833 | 0.0007824167 | 0.003416667 | 0.002211462 | 0.0008185629 | 0.002211462 | 0.0008185629 | 0.003184804 | 0.01505179 | 15.94061 | 4.619822 | powerlaw_with_1_minus_beta
3 | 5 | 4000 | 523.15 | 0.8561239 | 3.636034 | 0.2079225 | 0.1621987 | 0.1357101 | 0.00252875 | 0.0009082857 | 0.003440476 | 0.002035321 | 0.0008820254 | 0.002035321 | 0.0008820254 | 0.0034062 | 0.01609814 | 19.51275 | 2.891199 | powerlaw_with_1_minus_beta
3 | 5 | 4000 | 533.15 | 0.8681095 | 3.655039 | 0.1909479 | 0.1675277 | 0.1555906 | 0.00230106 | 0.001064619 | 0.003369048 | 0.00190591 | 0.0009629377 | 0.00190591 | 0.0009629377 | 0.003633813 | 0.01717386 | 17.17252 | 9.550963 | powerlaw_with_1_minus_beta
3 | 6 | 4000 | 493.15 | 0.9647448 | 4.660772 | 0.1888068 | 0.1235531 | 0.126123 | 0.002166857 | 0.00065175 | 0.002821429 | 0.002615959 | 0.0006010009 | 0.002615959 | 0.0006010009 | 0.002761575 | 0.01305156 | 20.72598 | 7.786597 | powerlaw_with_1_minus_beta
3 | 6 | 4000 | 503.15 | 0.9559468 | 4.476907 | 0.244282 | 0.14286 | 0.1427122 | 0.002755595 | 0.0007290119 | 0.003488095 | 0.002618415 | 0.0005912813 | 0.002618415 | 0.0005912813 | 0.002969855 | 0.01403591 | 4.978237 | 18.89278 | powerlaw_with_1_minus_beta
3 | 6 | 4000 | 513.15 | 0.9775895 | 4.450769 | 0.2517696 | 0.1537396 | 0.141669 | 0.002787333 | 0.0007329524 | 0.00352381 | 0.002641845 | 0.0007527518 | 0.002641845 | 0.0007527518 | 0.003184804 | 0.01505179 | 5.219609 | 2.701318 | powerlaw_with_1_minus_beta
3 | 6 | 4000 | 523.15 | 0.993222 | 4.430692 | 0.2531058 | 0.1642597 | 0.1542933 | 0.002757143 | 0.0008107143 | 0.003571429 | 0.002601113 | 0.0008422563 | 0.002601113 | 0.0008422563 | 0.0034062 | 0.01609814 | 5.659116 | 3.890651 | powerlaw_with_1_minus_beta
3 | 6 | 4000 | 533.15 | 1.009275 | 4.43964 | 0.2412118 | 0.1729649 | 0.1751977 | 0.002591679 | 0.0009405 | 0.003535714 | 0.0025522 | 0.0009053911 | 0.0025522 | 0.0009053911 | 0.003633813 | 0.01717386 | 1.523288 | 3.733006 | powerlaw_with_1_minus_beta
3 | 7 | 4000 | 493.15 | 1.0768 | 5.569144 | 0.2120421 | 0.1195101 | 0.1438766 | 0.002257143 | 0.0006 | 0.002857143 | 0.002678504 | 0.000545178 | 0.002678504 | 0.000545178 | 0.002761575 | 0.01305156 | 18.66791 | 9.137001 | powerlaw_with_1_minus_beta
3 | 7 | 4000 | 503.15 | 1.070312 | 5.322193 | 0.2791159 | 0.1356878 | 0.1607398 | 0.002930119 | 0.0006615238 | 0.003595238 | 0.002767105 | 0.0005817623 | 0.002767105 | 0.0005817623 | 0.002969855 | 0.01403591 | 5.563389 | 12.05723 | powerlaw_with_1_minus_beta
3 | 7 | 4000 | 513.15 | 1.095703 | 5.273536 | 0.2917694 | 0.1477725 | 0.1622579 | 0.002998036 | 0.0006768571 | 0.003678571 | 0.002860409 | 0.0006888227 | 0.002860409 | 0.0006888227 | 0.003184804 | 0.01505179 | 4.590557 | 1.767815 | powerlaw_with_1_minus_beta
3 | 7 | 4000 | 523.15 | 1.117424 | 5.226435 | 0.303525 | 0.159634 | 0.1647245 | 0.00306219 | 0.0006959524 | 0.003761905 | 0.002898092 | 0.0007975836 | 0.002898092 | 0.0007975836 | 0.0034062 | 0.01609814 | 5.358862 | 14.60318 | powerlaw_with_1_minus_beta
3 | 7 | 4000 | 533.15 | 1.1326 | 5.191305 | 0.3072992 | 0.1711933 | 0.1844577 | 0.003049274 | 0.000792119 | 0.003845238 | 0.002873643 | 0.0008576769 | 0.002873643 | 0.0008576769 | 0.003633813 | 0.01717386 | 5.759752 | 8.276256 | powerlaw_with_1_minus_beta
4 | 3 | 4000 | 493.15 | 0.4430939 | 2.38877 | 0.08026867 | 0.08951421 | 0.05658876 | 0.001480882 | 0.0007130171 | 0.002193899 | 0.002036235 | 0.0009409613 | 0.002036235 | 0.0009409613 | 0.002761575 | 0.01305156 | 37.5015 | 31.96897 | powerlaw_with_1_minus_beta
4 | 3 | 4000 | 503.15 | 0.4371743 | 2.361221 | 0.08938373 | 0.1012157 | 0.06527473 | 0.001627758 | 0.000823685 | 0.002451443 | 0.001611984 | 0.0007761084 | 0.001611984 | 0.0007761084 | 0.002969855 | 0.01403591 | 0.9690744 | 5.776072 | powerlaw_with_1_minus_beta
4 | 3 | 4000 | 513.15 | 0.4368316 | 2.352152 | 0.08874562 | 0.1069786 | 0.0733573 | 0.001603568 | 0.0009337233 | 0.002537292 | 0.001165633 | 0.0008613601 | 0.001165633 | 0.0008613601 | 0.003184804 | 0.01505179 | 27.31003 | 7.749965 | powerlaw_with_1_minus_beta
4 | 3 | 4000 | 523.15 | 0.4376274 | 2.354283 | 0.07974145 | 0.1095206 | 0.08576112 | 0.001436412 | 0.001107871 | 0.00254683 | 0.0008477895 | 0.0009218991 | 0.0008477895 | 0.0009218991 | 0.0034062 | 0.01609814 | 40.97868 | 16.78644 | powerlaw_with_1_minus_beta
4 | 3 | 4000 | 533.15 | 0.4397649 | 2.361202 | 0.0678505 | 0.110052 | 0.09780745 | 0.001221725 | 0.001284442 | 0.002508676 | 0.0006805686 | 0.001115102 | 0.0006805686 | 0.001115102 | 0.003633813 | 0.01717386 | 44.29445 | 13.18396 | powerlaw_with_1_minus_beta
4 | 4 | 4000 | 493.15 | 0.5589354 | 3.226034 | 0.1223476 | 0.1101949 | 0.07379416 | 0.001811283 | 0.0006496993 | 0.002460982 | 0.002323538 | 0.0006897066 | 0.002323538 | 0.0006897066 | 0.002761575 | 0.01305156 | 28.28132 | 6.157824 | powerlaw_with_1_minus_beta
4 | 4 | 4000 | 503.15 | 0.5513431 | 3.173513 | 0.1423565 | 0.1256944 | 0.0811015 | 0.002072261 | 0.0007130362 | 0.002785298 | 0.002092719 | 0.0006616018 | 0.002092719 | 0.0006616018 | 0.002969855 | 0.01403591 | 0.987197 | 7.213439 | powerlaw_with_1_minus_beta
4 | 4 | 4000 | 513.15 | 0.5522076 | 3.153393 | 0.1470185 | 0.1344905 | 0.08835002 | 0.002113926 | 0.0007829357 | 0.002899762 | 0.001804209 | 0.0007628187 | 0.001804209 | 0.0007628187 | 0.003184804 | 0.01505179 | 14.65128 | 2.56943 | powerlaw_with_1_minus_beta
4 | 4 | 4000 | 523.15 | 0.555733 | 3.152836 | 0.1388771 | 0.139489 | 0.1027642 | 0.001981234 | 0.0009251576 | 0.002909301 | 0.001545524 | 0.0008095046 | 0.001545524 | 0.0008095046 | 0.0034062 | 0.01609814 | 21.99186 | 12.5009 | powerlaw_with_1_minus_beta
4 | 4 | 4000 | 533.15 | 0.5626314 | 3.165896 | 0.1232486 | 0.140918 | 0.1175615 | 0.001750788 | 0.00107937 | 0.002832991 | 0.001406389 | 0.000938839 | 0.001406389 | 0.000938839 | 0.003633813 | 0.01717386 | 19.67113 | 13.01969 | powerlaw_with_1_minus_beta
4 | 5 | 4000 | 493.15 | 0.673763 | 4.118227 | 0.1562184 | 0.1176057 | 0.08117258 | 0.001991869 | 0.0005358836 | 0.002527753 | 0.002523538 | 0.0007089431 | 0.002523538 | 0.0007089431 | 0.002761575 | 0.01305156 | 26.69193 | 32.29423 | powerlaw_with_1_minus_beta
4 | 5 | 4000 | 503.15 | 0.652881 | 4.003421 | 0.1973463 | 0.1391992 | 0.09491804 | 0.002469338 | 0.0006211977 | 0.003090536 | 0.002403414 | 0.0006213213 | 0.002403414 | 0.0006213213 | 0.002969855 | 0.01403591 | 2.669705 | 0.01989598 | powerlaw_with_1_minus_beta
4 | 5 | 4000 | 513.15 | 0.6529759 | 3.962029 | 0.2103046 | 0.1509723 | 0.1015232 | 0.002590212 | 0.0006687576 | 0.003262232 | 0.002239579 | 0.0007050176 | 0.002239579 | 0.0007050176 | 0.003184804 | 0.01505179 | 13.53686 | 5.421995 | powerlaw_with_1_minus_beta
4 | 5 | 4000 | 523.15 | 0.6595489 | 3.955064 | 0.2058503 | 0.1589383 | 0.1156954 | 0.002503639 | 0.000774389 | 0.00328131 | 0.002064847 | 0.0007609295 | 0.002064847 | 0.0007609295 | 0.0034062 | 0.01609814 | 17.52618 | 1.738081 | powerlaw_with_1_minus_beta
4 | 5 | 4000 | 533.15 | 0.6707489 | 3.971966 | 0.1887805 | 0.1634016 | 0.1340233 | 0.002275168 | 0.0009170974 | 0.003195461 | 0.001953442 | 0.000827615 | 0.001953442 | 0.000827615 | 0.003633813 | 0.01717386 | 14.14079 | 9.757127 | powerlaw_with_1_minus_beta
4 | 6 | 4000 | 493.15 | 0.7726994 | 5.047316 | 0.1817596 | 0.1203124 | 0.1075852 | 0.002084709 | 0.0005575078 | 0.002642217 | 0.00262738 | 0.000544474 | 0.00262738 | 0.000544474 | 0.002761575 | 0.01305156 | 26.03097 | 2.337876 | powerlaw_with_1_minus_beta
4 | 6 | 4000 | 503.15 | 0.7492929 | 4.890571 | 0.2329413 | 0.1403425 | 0.1222637 | 0.002624924 | 0.0006277698 | 0.003252693 | 0.002647657 | 0.0005170867 | 0.002647657 | 0.0005170867 | 0.002969855 | 0.01403591 | 0.8660718 | 17.63117 | powerlaw_with_1_minus_beta
4 | 6 | 4000 | 513.15 | 0.7635753 | 4.863807 | 0.2409509 | 0.1508882 | 0.120287 | 0.002665587 | 0.0006252612 | 0.003290848 | 0.002684491 | 0.0006582054 | 0.002684491 | 0.0006582054 | 0.003184804 | 0.01505179 | 0.7091703 | 5.268871 | powerlaw_with_1_minus_beta
4 | 6 | 4000 | 523.15 | 0.7728084 | 4.843309 | 0.2425518 | 0.1610104 | 0.1315893 | 0.002640786 | 0.0006944167 | 0.003338542 | 0.002662101 | 0.0007301373 | 0.002662101 | 0.0007301373 | 0.0034062 | 0.01609814 | 0.8071117 | 5.143974 | powerlaw_with_1_minus_beta
4 | 6 | 4000 | 533.15 | 0.7859821 | 4.850141 | 0.2303758 | 0.1687883 | 0.1507729 | 0.002474718 | 0.0008128395 | 0.003290848 | 0.00264099 | 0.000782371 | 0.00264099 | 0.000782371 | 0.003633813 | 0.01717386 | 6.718829 | 3.748402 | powerlaw_with_1_minus_beta
4 | 7 | 4000 | 493.15 | 0.8609692 | 5.994067 | 0.215898 | 0.1190124 | 0.1214302 | 0.0022995875 | 0.0005047875 | 0.002804375 | 0.002677084 | 0.0004855622 | 0.002677084 | 0.0004855622 | 0.002761575 | 0.01305156 | 16.41584 | 3.808587 | powerlaw_with_1_minus_beta
4 | 7 | 4000 | 503.15 | 0.8427062 | 5.803157 | 0.2741438 | 0.1351595 | 0.1241347 | 0.002874914 | 0.0005113215 | 0.003386235 | 0.00277551 | 0.0005438057 | 0.00277551 | 0.0005438057 | 0.002969855 | 0.01403591 | 3.457621 | 6.352986 | powerlaw_with_1_minus_beta
4 | 7 | 4000 | 513.15 | 0.8570791 | 5.761824 | 0.2831568 | 0.1470758 | 0.1332268 | 0.002905075 | 0.0005574696875 | 0.003462545 | 0.002877685 | 0.0006068869 | 0.002877685 | 0.0006068869 | 0.003184804 | 0.01505179 | 0.9428297 | 8.864558 | powerlaw_with_1_minus_beta
4 | 7 | 4000 | 523.15 | 0.8751108 | 5.740157 | 0.2870573 | 0.1582947 | 0.1362941 | 0.002888773 | 0.0005798379 | 0.003472083 | 0.002946926 | 0.0006950065 | 0.002946926 | 0.0006950065 | 0.0034062 | 0.01609814 | 2.013072 | 19.86221 | powerlaw_with_1_minus_beta
4 | 7 | 4000 | 533.15 | 0.8872089 | 5.729885 | 0.2801942 | 0.1689052 | 0.1625829 | 0.002771371 | 0.0007067693 | 0.003481622 | 0.00298457 | 0.0007186853 | 0.00298457 | 0.0007186853 | 0.003633813 | 0.01717386 | 7.692915 | 1.685991 | powerlaw_with_1_minus_beta
2 | 3 | 4000 | 493.15 | 0.7490564 | 1.942084 | 0.07457549 | 0.09299047 | 0.0740652 | 0.001378889 | 0.0009385714 | 0.00231746 | 0.001990958 | 0.001389387 | 0.001990958 | 0.001389387 | 0.002761575 | 0.01305156 | 44.38855 | 48.03206 | powerlaw_with_1_minus_beta
2 | 3 | 4000 | 503.15 | 0.7511327 | 1.909535 | 0.08232301 | 0.1058237 | 0.08779963 | 0.001503333 | 0.001115714 | 0.002619048 | 0.001530987 | 0.001080246 | 0.001530987 | 0.001080246 | 0.002969855 | 0.01403591 | 1.839466 | 3.178952 | powerlaw_with_1_minus_beta
2 | 3 | 4000 | 513.15 | 0.7552372 | 1.898589 | 0.08120934 | 0.1128841 | 0.09935771 | 0.001471873 | 0.001274159 | 0.002746032 | 0.001040425 | 0.001154061 | 0.001040425 | 0.001154061 | 0.003184804 | 0.01505179 | 29.31289 | 9.425673 | powerlaw_with_1_minus_beta
2 | 3 | 4000 | 523.15 | 0.7587971 | 1.902782 | 0.07224867 | 0.11633 | 0.1129122 | 0.001305556 | 0.001469444 | 0.002777778 | 0.0007165264 | 0.001351685 | 0.0007165264 | 0.001351685 | 0.0034062 | 0.01609814 | 45.11713 | 8.013849 | powerlaw_with_1_minus_beta
2 | 3 | 4000 | 533.15 | 0.7611542 | 1.912107 | 0.05995679 | 0.1183519 | 0.1278199 | 0.001083333 | 0.001691667 | 0.002777778 | 0.0005804896 | 0.001606079 | 0.0005804896 | 0.001606079 | 0.003633813 | 0.01717386 | 46.41634 | 5.05934 | powerlaw_with_1_minus_beta
2 | 4 | 4000 | 493.15 | 0.9396809 | 2.643367 | 0.1053411 | 0.1070632 | 0.09162518 | 0.001564286 | 0.0008166667 | 0.002380952 | 0.002365381 | 0.001222116 | 0.002365381 | 0.001222116 | 0.002761575 | 0.01305156 | 51.21157 | 49.64685 | powerlaw_with_1_minus_beta
2 | 4 | 4000 | 503.15 | 0.9430772 | 2.558172 | 0.1297995 | 0.1282339 | 0.1138218 | 0.001893905 | 0.001010857 | 0.002904762 | 0.002059195 | 0.0008760711 | 0.002059195 | 0.0008760711 | 0.002969855 | 0.01403591 | 8.727487 | 13.33384 | powerlaw_with_1_minus_beta
2 | 4 | 4000 | 513.15 | 0.9536661 | 2.529396 | 0.1356839 | 0.1387128 | 0.1253074 | 0.001955397 | 0.001120889 | 0.003079365 | 0.001710329 | 0.0009838589 | 0.001710329 | 0.0009838589 | 0.003184804 | 0.01505179 | 12.53288 | 12.22512 | powerlaw_with_1_minus_beta
2 | 4 | 4000 | 523.15 | 0.9645153 | 2.532786 | 0.1272495 | 0.1441479 | 0.1399857 | 0.00182 | 0.001272143 | 0.003095238 | 0.001448119 | 0.001163988 | 0.001448119 | 0.001163988 | 0.0034062 | 0.01609814 | 20.43303 | 8.501773 | powerlaw_with_1_minus_beta
2 | 4 | 4000 | 533.15 | 0.9720101 | 2.543832 | 0.1132479 | 0.148374 | 0.159788 | 0.001612619 | 0.001479524 | 0.003095238 | 0.001229337 | 0.001294843 | 0.001229337 | 0.001294843 | 0.003633813 | 0.01717386 | 23.7677 | 12.48242 | powerlaw_with_1_minus_beta
2 | 5 | 4000 | 493.15 | 1.095652 | 3.31608 | 0.1530648 | 0.122245 | 0.1174032 | 0.001952063 | 0.0007780952 | 0.002730159 | 0.002476026 | 0.0008749151 | 0.002476026 | 0.0008749151 | 0.002761575 | 0.01305156 | 26.84145 | 12.44319 | powerlaw_with_1_minus_beta
2 | 5 | 4000 | 503.15 | 1.110829 | 3.213762 | 0.1810288 | 0.1402206 | 0.1371064 | 0.002266667 | 0.0009079365 | 0.003174603 | 0.002375169 | 0.0008176262 | 0.002375169 | 0.0008176262 | 0.002969855 | 0.01403591 | 4.786866 | 9.946761 | powerlaw_with_1_minus_beta
2 | 5 | 4000 | 513.15 | 1.128076 | 3.151836 | 0.1975043 | 0.1535461 | 0.1489463 | 0.002434286 | 0.0009908571 | 0.003428571 | 0.002146737 | 0.0009171992 | 0.002146737 | 0.0009171992 | 0.003184804 | 0.01505179 | 11.81244 | 7.433757 | powerlaw_with_1_minus_beta
2 | 5 | 4000 | 523.15 | 1.146393 | 3.148817 | 0.1918348 | 0.1619837 | 0.1657619 | 0.002335714 | 0.001121143 | 0.003460317 | 0.001953774 | 0.001041678 | 0.001953774 | 0.001041678 | 0.0034062 | 0.01609814 | 16.35217 | 7.087808 | powerlaw_with_1_minus_beta
2 | 5 | 4000 | 533.15 | 1.161083 | 3.164494 | 0.1763974 | 0.1685767 | 0.1899561 | 0.002128667 | 0.001312333 | 0.003444444 | 0.001783344 | 0.001126544 | 0.001783344 | 0.001126544 | 0.003633813 | 0.01717386 | 16.22249 | 14.1572 | powerlaw_with_1_minus_beta
2 | 6 | 4000 | 493.15 | 1.234735 | 4.075517 | 0.1785167 | 0.1226282 | 0.1404834 | 0.002047222 | 0.0007305556 | 0.002777778 | 0.002601888 | 0.0007643562 | 0.002601888 | 0.0007643562 | 0.002761575 | 0.01305156 | 27.09357 | 4.626704 | powerlaw_with_1_minus_beta
2 | 6 | 4000 | 503.15 | 1.254279 | 3.834453 | 0.2204641 | 0.1434583 | 0.2165257 | 0.002499302 | 0.001132444 | 0.003301587 | 0.00258351 | 0.0003926021 | 0.00258351 | 0.0003926021 | 0.002969855 | 0.01403591 | 3.369258 | 65.33145 | powerlaw_with_1_minus_beta
2 | 6 | 4000 | 513.15 | 1.283128 | 3.797045 | 0.2518015 | 0.1551382 | 0.1720014 | 0.002787683 | 0.0008911746 | 0.00368254 | 0.002512433 | 0.0008893298 | 0.002512433 | 0.0008893298 | 0.003184804 | 0.01505179 | 9.873791 | 0.2070108 | powerlaw_with_1_minus_beta
2 | 6 | 4000 | 523.15 | 1.312494 | 3.788584 | 0.2502533 | 0.1655271 | 0.1838836 | 0.00272573 | 0.0009689841 | 0.003698413 | 0.002435261 | 0.001032304 | 0.002435261 | 0.001032304 | 0.0034062 | 0.01609814 | 10.65655 | 6.53471 | powerlaw_with_1_minus_beta
2 | 6 | 4000 | 533.15 | 1.338628 | 3.813354 | 0.2351418 | 0.1741467 | 0.204932 | 0.00252627 | 0.001105016 | 0.003634921 | 0.002370729 | 0.001135492 | 0.002370729 | 0.001135492 | 0.003633813 | 0.01717386 | 6.156931 | 2.757976 | powerlaw_with_1_minus_beta
2 | 7 | 4000 | 493.15 | 1.35152 | 4.854121 | 0.2056305 | 0.1195762 | 0.1639563 | 0.002186365 | 0.0006866508 | 0.002873016 | 0.002664591 | 0.0006656276 | 0.002664591 | 0.0006656276 | 0.002761575 | 0.01305156 | 21.87311 | 3.061699 | powerlaw_with_1_minus_beta
2 | 7 | 4000 | 503.15 | 1.38469 | 4.6223 | 0.2599352 | 0.1354644 | 0.1895856 | 0.002718651 | 0.0007892857 | 0.003507937 | 0.002747432 | 0.0007081332 | 0.002747432 | 0.0007081332 | 0.002969855 | 0.01403591 | 1.058641 | 10.28176 | powerlaw_with_1_minus_beta
2 | 7 | 4000 | 513.15 | 1.423306 | 4.530113 | 0.2807877 | 0.1478159 | 0.201471 | 0.002879683 | 0.000846746 | 0.003730159 | 0.002805565 | 0.0008175397 | 0.002805565 | 0.0008175397 | 0.003184804 | 0.01505179 | 2.573812 | 3.44924 | powerlaw_with_1_minus_beta
2 | 7 | 4000 | 523.15 | 1.464448 | 4.508478 | 0.2848265 | 0.1595105 | 0.2051539 | 0.002865714 | 0.0008765714 | 0.003746032 | 0.002839861 | 0.0009613959 | 0.002839861 | 0.0009613959 | 0.0034062 | 0.01609814 | 0.9021684 | 9.676848 | powerlaw_with_1_minus_beta
2 | 7 | 4000 | 533.15 | 1.495488 | 4.504913 | 0.2769765 | 0.1707514 | 0.2369434 | 0.002738889 | 0.001035111 | 0.003777778 | 0.002841798 | 0.001012695 | 0.002841798 | 0.001012695 | 0.003633813 | 0.01717386 | 3.757318 | 2.165533 | powerlaw_with_1_minus_beta