## Sheet1
H/C | p | GHSV | T | fCO2 | fH2 | fCH3OH | fH2O | fCO | rMeOH | rCO | r CO2 | rMeOH_pred | rCO_pred | r1_pred | r2_pred | k1 | k2 | rel_error_rMeOH_% | rel_error_rCO_% | model
3 | 3 | 8000 | 493.15 | 0.5745951 | 2.248932 | 0.06791319 | 0.08186209 | 0.05636709 | 0.002517667 | 0.001434714 | 0.003952381 | 0.00342247 | 0.002392866 | 0.00342247 | 0.002392866 | 0.003965253 | 0.0110051 | 35.93817 | 66.78347 | powerlaw_with_1_minus_beta
3 | 3 | 8000 | 503.15 | 0.5667007 | 2.213649 | 0.07570835 | 0.09709302 | 0.07514323 | 0.002772071 | 0.001918405 | 0.004690476 | 0.00295196 | 0.001609519 | 0.00295196 | 0.001609519 | 0.004264315 | 0.01183511 | 6.48932 | 16.10117 | powerlaw_with_1_minus_beta
3 | 3 | 8000 | 513.15 | 0.5633868 | 2.192865 | 0.07872343 | 0.1070382 | 0.08810159 | 0.002856429 | 0.002262619 | 0.005119048 | 0.002238571 | 0.001357501 | 0.002238571 | 0.001357501 | 0.004572954 | 0.0126917 | 21.63043 | 40.00312 | powerlaw_with_1_minus_beta
3 | 3 | 8000 | 523.15 | 0.5627451 | 2.185798 | 0.07500583 | 0.1127502 | 0.1002335 | 0.002707857 | 0.002601667 | 0.005309524 | 0.001520796 | 0.001417007 | 0.001520796 | 0.001417007 | 0.004890848 | 0.01357398 | 43.83765 | 45.53466 | powerlaw_with_1_minus_beta
3 | 3 | 8000 | 533.15 | 0.5632416 | 2.188096 | 0.0661431 | 0.1155765 | 0.1127496 | 0.002383929 | 0.002967857 | 0.005357143 | 0.001016269 | 0.001666104 | 0.001016269 | 0.001666104 | 0.00521767 | 0.01448103 | 57.37 | 43.86171 | powerlaw_with_1_minus_beta
3 | 4 | 8000 | 493.15 | 0.7218806 | 3.040308 | 0.1012062 | 0.1025275 | 0.08218275 | 0.003008 | 0.00146819 | 0.00447619 | 0.003825396 | 0.001794172 | 0.003825396 | 0.001794172 | 0.003965253 | 0.0110051 | 27.17406 | 22.20298 | powerlaw_with_1_minus_beta
3 | 4 | 8000 | 503.15 | 0.7169017 | 2.984014 | 0.1167495 | 0.1197619 | 0.1018283 | 0.003415238 | 0.001822857 | 0.005238095 | 0.003642307 | 0.001384789 | 0.003642307 | 0.001384789 | 0.004264315 | 0.01183511 | 6.648689 | 24.03196 | powerlaw_with_1_minus_beta
3 | 4 | 8000 | 513.15 | 0.7152339 | 2.942797 | 0.1279372 | 0.1330457 | 0.1151052 | 0.003693381 | 0.002068524 | 0.005761905 | 0.003202258 | 0.001295919 | 0.003202258 | 0.001295919 | 0.004572954 | 0.0126917 | 13.29737 | 37.35055 | powerlaw_with_1_minus_beta
3 | 4 | 8000 | 523.15 | 0.7180319 | 2.926197 | 0.1285119 | 0.1412874 | 0.1267702 | 0.003675357 | 0.002300833 | 0.00597619 | 0.002674746 | 0.001466872 | 0.002674746 | 0.001466872 | 0.004890848 | 0.01357398 | 27.22486 | 36.24607 | powerlaw_with_1_minus_beta
3 | 4 | 8000 | 533.15 | 0.7218 | 2.926455 | 0.1199023 | 0.1462773 | 0.1415632 | 0.003409476 | 0.00260831 | 0.00602381 | 0.002201558 | 0.001688863 | 0.002201558 | 0.001688863 | 0.00521767 | 0.01448103 | 35.42825 | 35.25066 | powerlaw_with_1_minus_beta
3 | 5 | 8000 | 493.15 | 0.8566664 | 3.870688 | 0.1321677 | 0.1132222 | 0.1053013 | 0.003373929 | 0.001411786 | 0.004785714 | 0.004100734 | 0.001650071 | 0.004100734 | 0.001650071 | 0.003965253 | 0.0110051 | 21.54181 | 16.87827 | powerlaw_with_1_minus_beta
3 | 5 | 8000 | 503.15 | 0.8526943 | 3.776203 | 0.1600349 | 0.1329415 | 0.127101 | 0.004011429 | 0.001702857 | 0.005714286 | 0.004079834 | 0.001394552 | 0.004079834 | 0.001394552 | 0.004264315 | 0.01183511 | 1.705271 | 18.10519 | powerlaw_with_1_minus_beta
3 | 5 | 8000 | 513.15 | 0.8528777 | 3.708418 | 0.1796545 | 0.1480009 | 0.1414082 | 0.004433333 | 0.0019 | 0.006333333 | 0.003877827 | 0.001389896 | 0.003877827 | 0.001389896 | 0.004572954 | 0.0126917 | 12.53022 | 26.84756 | powerlaw_with_1_minus_beta
3 | 5 | 8000 | 523.15 | 0.8588981 | 3.674461 | 0.1874905 | 0.1588117 | 0.150942 | 0.004567143 | 0.002045286 | 0.006619048 | 0.00354477 | 0.001617365 | 0.00354477 | 0.001617365 | 0.004890848 | 0.01357398 | 22.38539 | 20.92228 | powerlaw_with_1_minus_beta
3 | 5 | 8000 | 533.15 | 0.8669513 | 3.670432 | 0.1804461 | 0.1662925 | 0.167491 | 0.004353333 | 0.002306667 | 0.006666667 | 0.003218038 | 0.001818076 | 0.003218038 | 0.001818076 | 0.00521767 | 0.01448103 | 26.07876 | 21.18168 | powerlaw_with_1_minus_beta
3 | 6 | 8000 | 493.15 | 0.977271 | 4.741816 | 0.1581444 | 0.1170771 | 0.1333675 | 0.003622167 | 0.001401643 | 0.00502381 | 0.004286608 | 0.001536687 | 0.004286608 | 0.001536687 | 0.003965253 | 0.0110051 | 18.34374 | 9.634677 | powerlaw_with_1_minus_beta
3 | 6 | 8000 | 503.15 | 0.9769411 | 4.611931 | 0.1940273 | 0.136193 | 0.1582716 | 0.004361238 | 0.001662571 | 0.00602381 | 0.004404046 | 0.001405996 | 0.004404046 | 0.001405996 | 0.004264315 | 0.01183511 | 0.9815564 | 15.43244 | powerlaw_with_1_minus_beta
3 | 6 | 8000 | 513.15 | 0.9821925 | 4.513292 | 0.2233577 | 0.1511881 | 0.1666606 | 0.004937571 | 0.001752905 | 0.006690476 | 0.004398451 | 0.001563341 | 0.004398451 | 0.001563341 | 0.004572954 | 0.0126917 | 10.91873 | 10.81425 | powerlaw_with_1_minus_beta
3 | 6 | 8000 | 523.15 | 0.9922662 | 4.459864 | 0.2371055 | 0.1632113 | 0.1748198 | 0.0051625 | 0.001854286 | 0.00702381 | 0.004294935 | 0.001806491 | 0.004294935 | 0.001806491 | 0.004890848 | 0.01357398 | 16.80514 | 2.577549 | powerlaw_with_1_minus_beta
3 | 6 | 8000 | 533.15 | 1.004084 | 4.444389 | 0.2342419 | 0.1731219 | 0.1927789 | 0.005033167 | 0.002078762 | 0.007119048 | 0.004148721 | 0.001988203 | 0.004148721 | 0.001988203 | 0.00521767 | 0.01448103 | 17.57234 | 4.356379 | powerlaw_with_1_minus_beta
3 | 7 | 8000 | 493.15 | 1.084039 | 5.643762 | 0.1843476 | 0.1164487 | 0.1629547 | 0.003906143 | 0.001379571 | 0.005285714 | 0.004411484 | 0.001467273 | 0.004411484 | 0.001467273 | 0.003965253 | 0.0110051 | 12.93709 | 6.357146 | powerlaw_with_1_minus_beta
3 | 7 | 8000 | 503.15 | 1.090808 | 5.475329 | 0.224827 | 0.1333619 | 0.1941075 | 0.004677643 | 0.001646881 | 0.006261905 | 0.004615052 | 0.001412232 | 0.004615052 | 0.001412232 | 0.004264315 | 0.01183511 | 1.338078 | 14.24811 | powerlaw_with_1_minus_beta
3 | 7 | 8000 | 513.15 | 1.102402 | 5.356376 | 0.2601364 | 0.1469476 | 0.1924086 | 0.005318571 | 0.00163381 | 0.006952381 | 0.004748979 | 0.001686136 | 0.004748979 | 0.001686136 | 0.004572954 | 0.0126917 | 10.7095 | 3.202742 | powerlaw_with_1_minus_beta
3 | 7 | 8000 | 523.15 | 1.117694 | 5.283529 | 0.278139 | 0.1591597 | 0.1995404 | 0.005591786 | 0.001710429 | 0.007309524 | 0.004817384 | 0.001930879 | 0.004817384 | 0.001930879 | 0.004890848 | 0.01357398 | 13.84891 | 12.88859 | powerlaw_with_1_minus_beta
3 | 7 | 8000 | 533.15 | 1.133997 | 5.251653 | 0.2806229 | 0.170542 | 0.2172191 | 0.005552024 | 0.001892905 | 0.007452381 | 0.004831043 | 0.002118998 | 0.004831043 | 0.002118998 | 0.00521767 | 0.01448103 | 12.98591 | 11.94424 | powerlaw_with_1_minus_beta
4 | 3 | 8000 | 493.15 | 0.4551831 | 2.418657 | 0.06640272 | 0.07888371 | 0.05160217 | 0.002462814 | 0.001314508 | 0.003777321 | 0.003475398 | 0.002064515 | 0.003475398 | 0.002064515 | 0.003965253 | 0.0110051 | 41.11493 | 57.05609 | powerlaw_with_1_minus_beta
4 | 3 | 8000 | 503.15 | 0.4437622 | 2.382939 | 0.07646603 | 0.09445498 | 0.06755212 | 0.002798709 | 0.00172263 | 0.004521339 | 0.002958353 | 0.001310867 | 0.002958353 | 0.001310867 | 0.004264315 | 0.01183511 | 5.704214 | 23.90318 | powerlaw_with_1_minus_beta
4 | 3 | 8000 | 513.15 | 0.4397431 | 2.365855 | 0.07898505 | 0.1030342 | 0.07792103 | 0.002865327 | 0.001999405 | 0.004864732 | 0.002289505 | 0.001167574 | 0.002289505 | 0.001167574 | 0.004572954 | 0.0126917 | 20.09621 | 41.60394 | powerlaw_with_1_minus_beta
4 | 3 | 8000 | 523.15 | 0.439242 | 2.359581 | 0.07619166 | 0.10781 | 0.08680698 | 0.002749051 | 0.002249223 | 0.004998274 | 0.001568996 | 0.001340645 | 0.001568996 | 0.001340645 | 0.004890848 | 0.01357398 | 42.9259 | 40.39519 | powerlaw_with_1_minus_beta
4 | 3 | 8000 | 533.15 | 0.4410848 | 2.358534 | 0.0720176 | 0.1103264 | 0.09259096 | 0.002588953 | 0.002423380625 | 0.005017351 | 0.0007503686 | 0.001815716 | 0.0007503686 | 0.001815716 | 0.00521767 | 0.01448103 | 71.01653 | 25.07507 | powerlaw_with_1_minus_beta
4 | 4 | 8000 | 493.15 | 0.5746596 | 3.273774 | 0.1000423 | 0.09894592 | 0.07167432 | 0.002973725 | 0.001280531 | 0.004254256 | 0.003865591 | 0.00164942 | 0.003865591 | 0.00164942 | 0.003965253 | 0.0110051 | 29.99155 | 28.80751 | powerlaw_with_1_minus_beta
4 | 4 | 8000 | 503.15 | 0.560814 | 3.202548 | 0.1186959 | 0.1195807 | 0.09779816 | 0.00347609 | 0.00175073125 | 0.005074583 | 0.003611441 | 0.0008442971 | 0.003611441 | 0.0008442971 | 0.004264315 | 0.01183511 | 3.893774 | 51.7746 | powerlaw_with_1_minus_beta
4 | 4 | 8000 | 513.15 | 0.5570221 | 3.180405 | 0.1289513 | 0.1295434 | 0.09986534 | 0.00372152 | 0.001791843 | 0.005513363 | 0.003223297 | 0.001143487 | 0.003223297 | 0.001143487 | 0.004572954 | 0.0126917 | 13.38762 | 36.18378 | powerlaw_with_1_minus_beta
4 | 4 | 8000 | 523.15 | 0.5582809 | 3.167689 | 0.1288043 | 0.136659 | 0.1090889 | 0.003682888 | 0.001977428 | 0.005665982 | 0.002735404 | 0.001342809 | 0.002735404 | 0.001342809 | 0.004890848 | 0.01357398 | 25.72666 | 32.09316 | powerlaw_with_1_minus_beta
4 | 4 | 8000 | 533.15 | 0.5596707 | 3.164987 | 0.1207995 | 0.1416911 | 0.124128 | 0.003433929 | 0.0022835625 | 0.005723214 | 0.002231629 | 0.001458454 | 0.002231629 | 0.001458454 | 0.00521767 | 0.01448103 | 35.01236 | 36.13251 | powerlaw_with_1_minus_beta
4 | 5 | 8000 | 493.15 | 0.686737 | 4.174775 | 0.1278541 | 0.1091132 | 0.09219527 | 0.00326414 | 0.001238122 | 0.004502262 | 0.004144767 | 0.00152239 | 0.004144767 | 0.00152239 | 0.003965253 | 0.0110051 | 26.97884 | 22.95958 | powerlaw_with_1_minus_beta
4 | 5 | 8000 | 503.15 | 0.6718791 | 4.084324 | 0.1572531 | 0.1295619 | 0.1115266 | 0.003941864 | 0.00149519 | 0.005437054 | 0.004128295 | 0.001237803 | 0.004128295 | 0.001237803 | 0.004264315 | 0.01183511 | 4.729521 | 17.21433 | powerlaw_with_1_minus_beta
4 | 5 | 8000 | 513.15 | 0.6656509 | 4.021914 | 0.1782609 | 0.1444286 | 0.1199122 | 0.0043988625 | 0.0016105125 | 0.006009375 | 0.003933019 | 0.001291652 | 0.003933019 | 0.001291652 | 0.004572954 | 0.0126917 | 10.59009 | 19.79871 | powerlaw_with_1_minus_beta
4 | 5 | 8000 | 523.15 | 0.6666388 | 3.989379 | 0.1870751 | 0.1550298 | 0.12659 | 0.00455670875 | 0.001713473125 | 0.006276458 | 0.003602095 | 0.001508668 | 0.003602095 | 0.001508668 | 0.004890848 | 0.01357398 | 20.94963 | 11.95261 | powerlaw_with_1_minus_beta
4 | 5 | 8000 | 533.15 | 0.6718443 | 3.986634 | 0.1784738 | 0.1617736 | 0.1440168 | 0.004306146 | 0.00198309375 | 0.006295536 | 0.003316537 | 0.00162904 | 0.003316537 | 0.00162904 | 0.00521767 | 0.01448103 | 22.98133 | 17.85363 | powerlaw_with_1_minus_beta
4 | 6 | 8000 | 493.15 | 0.7910237 | 5.125524 | 0.1484577 | 0.1124223 | 0.1172866 | 0.003398044 | 0.00123776 | 0.004635804 | 0.004331749 | 0.001427917 | 0.004331749 | 0.001427917 | 0.003965253 | 0.0110051 | 27.47772 | 15.36303 | powerlaw_with_1_minus_beta
4 | 6 | 8000 | 503.15 | 0.773953 | 4.991167 | 0.1915216 | 0.1336306 | 0.1351106 | 0.004303857 | 0.001419357 | 0.005723214 | 0.00444306 | 0.001296518 | 0.00444306 | 0.001296518 | 0.004264315 | 0.01183511 | 3.234363 | 8.654595 | powerlaw_with_1_minus_beta
4 | 6 | 8000 | 513.15 | 0.7693397 | 4.907954 | 0.2174642 | 0.1484171 | 0.1432257 | 0.004805421 | 0.001509193 | 0.006314613 | 0.00446271 | 0.001406066 | 0.00446271 | 0.001406066 | 0.004572954 | 0.0126917 | 7.131757 | 6.833208 | powerlaw_with_1_minus_beta
4 | 6 | 8000 | 523.15 | 0.7783435 | 4.880089 | 0.2231184 | 0.158708 | 0.1486752 | 0.004855461 | 0.001586246 | 0.006448155 | 0.004453665 | 0.001666239 | 0.004453665 | 0.001666239 | 0.004890848 | 0.01357398 | 8.275126 | 5.042924 | powerlaw_with_1_minus_beta
4 | 6 | 8000 | 533.15 | 0.785098 | 4.861403 | 0.2217412 | 0.16819 | 0.1636538 | 0.004763698 | 0.0017733 | 0.006543542 | 0.004348503 | 0.001827965 | 0.004348503 | 0.001827965 | 0.00521767 | 0.01448103 | 8.715819 | 3.08267 | powerlaw_with_1_minus_beta
4 | 7 | 8000 | 493.15 | 0.8846046 | 6.109652 | 0.1709816 | 0.1125163 | 0.1423107 | 0.003615106 | 0.001211471 | 0.004826577 | 0.004451935 | 0.001368445 | 0.004451935 | 0.001368445 | 0.003965253 | 0.0110051 | 23.14811 | 12.95729 | powerlaw_with_1_minus_beta
4 | 7 | 8000 | 503.15 | 0.8583622 | 5.897739 | 0.2351604 | 0.1331659 | 0.1592914 | 0.004897068 | 0.001341235 | 0.006238304 | 0.004625145 | 0.001311819 | 0.004625145 | 0.001311819 | 0.004264315 | 0.01183511 | 5.552776 | 2.19319 | powerlaw_with_1_minus_beta
4 | 7 | 8000 | 513.15 | 0.8669142 | 5.826136 | 0.2551742 | 0.1457553 | 0.1610715 | 0.005212704 | 0.001368993 | 0.006581696 | 0.004795299 | 0.001539147 | 0.004795299 | 0.001539147 | 0.004572954 | 0.0126917 | 8.007441 | 12.42913 | powerlaw_with_1_minus_beta
4 | 7 | 8000 | 523.15 | 0.8851814 | 5.804608 | 0.2580843 | 0.1565519 | 0.1642149 | 0.005175007 | 0.001419166 | 0.006600774 | 0.004947048 | 0.001803007 | 0.004947048 | 0.001803007 | 0.004890848 | 0.01357398 | 4.404996 | 27.04688 | powerlaw_with_1_minus_beta
4 | 7 | 8000 | 533.15 | 0.8932138 | 5.770341 | 0.2609828 | 0.1676154 | 0.1814811 | 0.00515283875 | 0.001593801 | 0.006753393 | 0.005001306 | 0.001944011 | 0.005001306 | 0.001944011 | 0.00521767 | 0.01448103 | 2.940758 | 21.9733 | powerlaw_with_1_minus_beta
2 | 3 | 8000 | 493.15 | 0.760434 | 1.984918 | 0.06077274 | 0.0791297 | 0.06055259 | 0.002259048 | 0.001550476 | 0.003809524 | 0.003430005 | 0.003153999 | 0.003430005 | 0.003153999 | 0.003965253 | 0.0110051 | 51.83412 | 103.4213 | powerlaw_with_1_minus_beta
2 | 3 | 8000 | 503.15 | 0.7567299 | 1.942776 | 0.06845871 | 0.096794 | 0.08503739 | 0.002513651 | 0.002184762 | 0.004698413 | 0.00292594 | 0.002071792 | 0.00292594 | 0.002071792 | 0.004264315 | 0.01183511 | 16.402 | 5.170828 | powerlaw_with_1_minus_beta
2 | 3 | 8000 | 513.15 | 0.7568832 | 1.919338 | 0.07080341 | 0.1078935 | 0.1016641 | 0.002577143 | 0.002629206 | 0.005206349 | 0.002200288 | 0.001667282 | 0.002200288 | 0.001667282 | 0.004572954 | 0.0126917 | 14.62296 | 36.58612 | powerlaw_with_1_minus_beta
2 | 3 | 8000 | 523.15 | 0.7584366 | 1.911208 | 0.06693132 | 0.1145851 | 0.1161317 | 0.002424381 | 0.003035937 | 0.005460317 | 0.001482061 | 0.001686607 | 0.001482061 | 0.001686607 | 0.004890848 | 0.01357398 | 38.86847 | 44.44524 | powerlaw_with_1_minus_beta
2 | 3 | 8000 | 533.15 | 0.7605302 | 1.913371 | 0.05869516 | 0.1182655 | 0.1293622 | 0.002122222 | 0.003427778 | 0.005555556 | 0.0009806553 | 0.002012498 | 0.0009806553 | 0.002012498 | 0.00521767 | 0.01448103 | 53.79111 | 41.28856 | powerlaw_with_1_minus_beta
2 | 4 | 8000 | 493.15 | 0.9446665 | 2.677005 | 0.09322352 | 0.1001596 | 0.08764302 | 0.002774794 | 0.001574413 | 0.004349206 | 0.003786289 | 0.002367372 | 0.003786289 | 0.002367372 | 0.003965253 | 0.0110051 | 36.45299 | 50.36541 | powerlaw_with_1_minus_beta
2 | 4 | 8000 | 503.15 | 0.9486258 | 2.615002 | 0.1063977 | 0.1187931 | 0.1157594 | 0.003118603 | 0.002087746 | 0.005206349 | 0.003592409 | 0.001735988 | 0.003592409 | 0.001735988 | 0.004264315 | 0.01183511 | 15.19288 | 16.84869 | powerlaw_with_1_minus_beta
2 | 4 | 8000 | 513.15 | 0.9547143 | 2.568211 | 0.11686 | 0.1331382 | 0.134041 | 0.003381143 | 0.002428381 | 0.005809524 | 0.003117768 | 0.001535993 | 0.003117768 | 0.001535993 | 0.004572954 | 0.0126917 | 7.789528 | 36.74828 | powerlaw_with_1_minus_beta
2 | 4 | 8000 | 523.15 | 0.9631042 | 2.550978 | 0.1165176 | 0.1418797 | 0.1487029 | 0.003340984 | 0.002722508 | 0.006063492 | 0.002584096 | 0.001710398 | 0.002584096 | 0.001710398 | 0.004890848 | 0.01357398 | 22.65465 | 37.17564 | powerlaw_with_1_minus_beta
2 | 4 | 8000 | 533.15 | 0.9712322 | 2.553281 | 0.1076415 | 0.1471229 | 0.164155 | 0.003069619 | 0.003051238 | 0.006126984 | 0.002144165 | 0.002037912 | 0.002144165 | 0.002037912 | 0.00521767 | 0.01448103 | 30.14883 | 33.21031 | powerlaw_with_1_minus_beta
2 | 5 | 8000 | 493.15 | 1.102669 | 3.397472 | 0.1241871 | 0.1126066 | 0.118008 | 0.003171429 | 0.001590476 | 0.004761905 | 0.004040251 | 0.001963314 | 0.004040251 | 0.001963314 | 0.003965253 | 0.0110051 | 27.39529 | 23.44192 | powerlaw_with_1_minus_beta
2 | 5 | 8000 | 503.15 | 1.114818 | 3.300178 | 0.1469343 | 0.1324568 | 0.150109 | 0.003685714 | 0.002028571 | 0.005714286 | 0.00400923 | 0.001559086 | 0.00400923 | 0.001559086 | 0.004264315 | 0.01183511 | 8.77757 | 23.14364 | powerlaw_with_1_minus_beta
2 | 5 | 8000 | 513.15 | 1.129476 | 3.228262 | 0.1650246 | 0.1476238 | 0.1675601 | 0.00407619 | 0.002273016 | 0.006349206 | 0.003781942 | 0.001565886 | 0.003781942 | 0.001565886 | 0.004572954 | 0.0126917 | 7.218705 | 31.10976 | powerlaw_with_1_minus_beta
2 | 5 | 8000 | 523.15 | 1.144542 | 3.189337 | 0.1719132 | 0.1591015 | 0.1829892 | 0.004193206 | 0.002505206 | 0.006698413 | 0.003408759 | 0.001753632 | 0.003408759 | 0.001753632 | 0.004890848 | 0.01357398 | 18.70759 | 30.00049 | powerlaw_with_1_minus_beta
2 | 5 | 8000 | 533.15 | 1.160045 | 3.187776 | 0.1648272 | 0.1667199 | 0.1992952 | 0.003982762 | 0.002772381 | 0.006761905 | 0.003072462 | 0.002071188 | 0.003072462 | 0.002071188 | 0.00521767 | 0.01448103 | 22.856 | 25.29209 | powerlaw_with_1_minus_beta
2 | 6 | 8000 | 493.15 | 1.239398 | 4.16228 | 0.1495711 | 0.1164182 | 0.1476651 | 0.003424095 | 0.001560032 | 0.004984127 | 0.004228871 | 0.00181502 | 0.004228871 | 0.00181502 | 0.003965253 | 0.0110051 | 23.5033 | 16.34507 | powerlaw_with_1_minus_beta
2 | 6 | 8000 | 503.15 | 1.260007 | 4.00308 | 0.1880239 | 0.1370678 | 0.1832891 | 0.004224889 | 0.001933841 | 0.00615873 | 0.00429886 | 0.001568784 | 0.00429886 | 0.001568784 | 0.004264315 | 0.01183511 | 1.75085 | 18.87733 | powerlaw_with_1_minus_beta
2 | 6 | 8000 | 513.15 | 1.285563 | 3.916032 | 0.2086861 | 0.1511147 | 0.1997089 | 0.004610159 | 0.00212 | 0.006730159 | 0.004286246 | 0.001719447 | 0.004286246 | 0.001719447 | 0.004572954 | 0.0126917 | 7.026058 | 18.89402 | powerlaw_with_1_minus_beta
2 | 6 | 8000 | 523.15 | 1.311747 | 3.875388 | 0.2160044 | 0.1624805 | 0.2119733 | 0.004700317 | 0.002276825 | 0.006984127 | 0.004197386 | 0.002015814 | 0.004197386 | 0.002015814 | 0.004890848 | 0.01357398 | 10.69996 | 11.46385 | powerlaw_with_1_minus_beta
2 | 6 | 8000 | 533.15 | 1.334472 | 3.853014 | 0.2157651 | 0.1728269 | 0.2293157 | 0.004635714 | 0.0025 | 0.007142857 | 0.004001688 | 0.002286617 | 0.004001688 | 0.002286617 | 0.00521767 | 0.01448103 | 13.677 | 8.535302 | powerlaw_with_1_minus_beta
2 | 7 | 8000 | 493.15 | 1.355635 | 4.960744 | 0.1736773 | 0.1154408 | 0.1762051 | 0.003673968 | 0.001500635 | 0.005174603 | 0.004358789 | 0.001743226 | 0.004358789 | 0.001743226 | 0.003965253 | 0.0110051 | 18.63981 | 16.1659 | powerlaw_with_1_minus_beta
2 | 7 | 8000 | 503.15 | 1.388024 | 4.750714 | 0.220964 | 0.1336645 | 0.2141774 | 0.004591492 | 0.001821206 | 0.006412698 | 0.004523607 | 0.001663971 | 0.004523607 | 0.001663971 | 0.004264315 | 0.01183511 | 1.478488 | 8.6336 | powerlaw_with_1_minus_beta
2 | 7 | 8000 | 513.15 | 1.424454 | 4.640554 | 0.245121 | 0.1468975 | 0.2314302 | 0.005000635 | 0.001983492 | 0.006984127 | 0.004645681 | 0.00186042 | 0.004645681 | 0.00186042 | 0.004572954 | 0.0126917 | 7.098186 | 6.20481 | powerlaw_with_1_minus_beta
2 | 7 | 8000 | 523.15 | 1.460232 | 4.580899 | 0.2567069 | 0.1589025 | 0.2437294 | 0.005147048 | 0.002115524 | 0.007269841 | 0.00470748 | 0.002146553 | 0.00470748 | 0.002146553 | 0.004890848 | 0.01357398 | 8.540195 | 1.466725 | powerlaw_with_1_minus_beta
2 | 7 | 8000 | 533.15 | 1.491361 | 4.544706 | 0.2595933 | 0.170368 | 0.2638808 | 0.005125238 | 0.002327619 | 0.007460317 | 0.004689302 | 0.00239032 | 0.004689302 | 0.00239032 | 0.00521767 | 0.01448103 | 8.505671 | 2.693798 | powerlaw_with_1_minus_beta