## Sheet1
H/C | p | GHSV | T | fCO2 | fH2 | fCH3OH | fH2O | fCO | rMeOH | rCO | r CO2 | rMeOH_pred | rCO_pred | r1_pred | r2_pred | k1 | k2 | rel_error_rMeOH_% | rel_error_rCO_% | model
3 | 3 | 12000 | 493.15 | 0.5842134 | 2.271595 | 0.06073996 | 0.07304411 | 0.04668894 | 0.003386786 | 0.001791786 | 0.005178571 | 0.003270483 | 0.002478354 | 0.003270483 | 0.002478354 | 0.002100063 | 0.004264683 | 3.434021 | 38.31753 | simple_powerlaw
3 | 3 | 12000 | 503.15 | 0.5733326 | 2.23122 | 0.06905616 | 0.09097333 | 0.0700902 | 0.0038025 | 0.0026975 | 0.0065 | 0.003456786 | 0.002666846 | 0.003456786 | 0.002666846 | 0.002251001 | 0.004586327 | 9.091754 | 1.136392 | simple_powerlaw
3 | 3 | 12000 | 513.15 | 0.5664006 | 2.203636 | 0.0734678 | 0.1037084 | 0.08753465 | 0.004006929 | 0.003385929 | 0.007392857 | 0.003659954 | 0.002861961 | 0.003659954 | 0.002861961 | 0.002406269 | 0.004918273 | 8.659366 | 15.47485 | simple_powerlaw
3 | 3 | 12000 | 523.15 | 0.5634561 | 2.190742 | 0.07187326 | 0.1114089 | 0.1014557 | 0.003897143 | 0.00396 | 0.007857143 | 0.003885116 | 0.003062567 | 0.003885116 | 0.003062567 | 0.002565696 | 0.005260172 | 0.3086154 | 22.66244 | simple_powerlaw
3 | 3 | 12000 | 533.15 | 0.5641021 | 2.190252 | 0.06508014 | 0.1148086 | 0.112457 | 0.003520214 | 0.004444071 | 0.007964286 | 0.004132652 | 0.003268907 | 0.004132652 | 0.003268907 | 0.002729111 | 0.005611674 | 17.39774 | 26.44342 | simple_powerlaw
3 | 4 | 12000 | 493.15 | 0.7342596 | 3.073129 | 0.09172996 | 0.09353066 | 0.06799547 | 0.004096643 | 0.001831929 | 0.005928571 | 0.004089724 | 0.002375224 | 0.004089724 | 0.002375224 | 0.002100063 | 0.004264683 | 0.1689003 | 29.65705 | simple_powerlaw
3 | 4 | 12000 | 503.15 | 0.7245391 | 3.009896 | 0.1067492 | 0.1139216 | 0.09727869 | 0.004693036 | 0.002628393 | 0.007321429 | 0.004318233 | 0.002564114 | 0.004318233 | 0.002564114 | 0.002251001 | 0.004586327 | 7.986368 | 2.445543 | simple_powerlaw
3 | 4 | 12000 | 513.15 | 0.7193699 | 2.963185 | 0.1180135 | 0.129122 | 0.1166659 | 0.005120571 | 0.003165143 | 0.008285714 | 0.004566015 | 0.002760507 | 0.004566015 | 0.002760507 | 0.002406269 | 0.004918273 | 10.82997 | 12.78413 | simple_powerlaw
3 | 4 | 12000 | 523.15 | 0.7186455 | 2.93752 | 0.1215599 | 0.1394537 | 0.1312776 | 0.005222286 | 0.003590321 | 0.008821429 | 0.004841127 | 0.002962106 | 0.004841127 | 0.002962106 | 0.002565696 | 0.005260172 | 7.298699 | 17.49746 | simple_powerlaw
3 | 4 | 12000 | 533.15 | 0.7220781 | 2.931895 | 0.1163362 | 0.145355 | 0.1439973 | 0.004966214 | 0.003989107 | 0.008964286 | 0.005146699 | 0.003168153 | 0.005146699 | 0.003168153 | 0.002729111 | 0.005611674 | 3.634255 | 20.57989 | simple_powerlaw
3 | 5 | 12000 | 493.15 | 0.8687157 | 3.911234 | 0.1199569 | 0.1059547 | 0.09231376 | 0.004596107 | 0.001868179 | 0.006464286 | 0.004878493 | 0.002283968 | 0.004878493 | 0.002283968 | 0.002100063 | 0.004264683 | 6.144019 | 22.25641 | simple_powerlaw
3 | 5 | 12000 | 503.15 | 0.861399 | 3.81802 | 0.1432684 | 0.127419 | 0.1267954 | 0.005391821 | 0.002572464 | 0.007964286 | 0.005143777 | 0.00247349 | 0.005143777 | 0.00247349 | 0.002251001 | 0.004586327 | 4.60038 | 3.847445 | simple_powerlaw
3 | 5 | 12000 | 513.15 | 0.8600377 | 3.7491 | 0.1618259 | 0.1434018 | 0.1457213 | 0.005997107 | 0.002967179 | 0.008964286 | 0.005434364 | 0.002671316 | 0.005434364 | 0.002671316 | 0.002406269 | 0.004918273 | 9.38357 | 9.97119 | simple_powerlaw
3 | 5 | 12000 | 523.15 | 0.8606325 | 3.697621 | 0.1746325 | 0.1565816 | 0.1606615 | 0.006387857 | 0.003290714 | 0.009678571 | 0.00574452 | 0.002874379 | 0.00574452 | 0.002874379 | 0.002565696 | 0.005260172 | 10.07125 | 12.65184 | simple_powerlaw
3 | 5 | 12000 | 533.15 | 0.8676219 | 3.685011 | 0.1720044 | 0.1648408 | 0.1742555 | 0.006229714 | 0.003617571 | 0.009857143 | 0.006104194 | 0.003080034 | 0.006104194 | 0.003080034 | 0.002729111 | 0.005611674 | 2.014859 | 14.85906 | simple_powerlaw
3 | 6 | 12000 | 493.15 | 0.988226 | 4.785125 | 0.1459079 | 0.1121382 | 0.1210426 | 0.005009357 | 0.001919214 | 0.006928571 | 0.005644334 | 0.002200818 | 0.005644334 | 0.002200818 | 0.002100063 | 0.004264683 | 12.67582 | 14.67288 | simple_powerlaw
3 | 6 | 12000 | 503.15 | 0.975875 | 4.619921 | 0.1887778 | 0.1358768 | 0.166825 | 0.006363 | 0.002637 | 0.009 | 0.005906499 | 0.002390849 | 0.005906499 | 0.002390849 | 0.002251001 | 0.004586327 | 7.174308 | 9.334521 | simple_powerlaw
3 | 6 | 12000 | 513.15 | 0.9797474 | 4.530797 | 0.2119639 | 0.1506241 | 0.1850481 | 0.007024821 | 0.002939464 | 0.009964286 | 0.006240081 | 0.002588723 | 0.006240081 | 0.002588723 | 0.002406269 | 0.004918273 | 11.17096 | 11.93214 | simple_powerlaw
3 | 6 | 12000 | 523.15 | 0.9924877 | 4.489152 | 0.2213078 | 0.1619636 | 0.1928658 | 0.007225 | 0.003096429 | 0.01032143 | 0.006626871 | 0.002792718 | 0.006626871 | 0.002792718 | 0.002565696 | 0.005260172 | 8.278601 | 9.808404 | simple_powerlaw
3 | 6 | 12000 | 533.15 | 1.005326 | 4.466706 | 0.2231749 | 0.1719865 | 0.2026114 | 0.0071925 | 0.003297 | 0.0105 | 0.007039428 | 0.002999807 | 0.007039428 | 0.002999807 | 0.002729111 | 0.005611674 | 2.12822 | 9.014045 | simple_powerlaw
3 | 7 | 12000 | 493.15 | 1.074912 | 5.592376 | 0.1994982 | 0.1189376 | 0.1672011 | 0.006356679 | 0.002107607 | 0.008464286 | 0.006303925 | 0.002126375 | 0.006303925 | 0.002126375 | 0.002100063 | 0.004264683 | 0.8298948 | 0.8904719 | simple_powerlaw
3 | 7 | 12000 | 503.15 | 1.078236 | 5.429 | 0.2386582 | 0.1346397 | 0.201047 | 0.00746 | 0.00254 | 0.01 | 0.00663435 | 0.002318026 | 0.00663435 | 0.002318026 | 0.002251001 | 0.004586327 | 11.06769 | 8.739138 | simple_powerlaw
3 | 7 | 12000 | 513.15 | 1.09844 | 5.363668 | 0.2534322 | 0.1469486 | 0.2110713 | 0.0077645 | 0.002699786 | 0.01046429 | 0.007056378 | 0.002515639 | 0.007056378 | 0.002515639 | 0.002406269 | 0.004918273 | 9.119995 | 6.820784 | simple_powerlaw
3 | 7 | 12000 | 523.15 | 1.121252 | 5.328237 | 0.2603368 | 0.1584713 | 0.2156396 | 0.007833143 | 0.002799071 | 0.01064286 | 0.007514248 | 0.002718556 | 0.007514248 | 0.002718556 | 0.002565696 | 0.005260172 | 4.071095 | 2.876499 | simple_powerlaw
3 | 7 | 12000 | 533.15 | 1.138836 | 5.299199 | 0.2619364 | 0.1696323 | 0.2312297 | 0.007758964 | 0.003051643 | 0.01082143 | 0.007982825 | 0.002923621 | 0.007982825 | 0.002923621 | 0.002729111 | 0.005611674 | 2.885194 | 4.195183 | simple_powerlaw
4 | 3 | 12000 | 493.15 | 0.4646205 | 2.436393 | 0.06088905 | 0.07139935 | 0.04280233 | 0.003394553 | 0.001641876 | 0.005036429 | 0.00330959 | 0.002211495 | 0.00330959 | 0.002211495 | 0.002100063 | 0.004264683 | 2.50292 | 34.69322 | simple_powerlaw
4 | 3 | 12000 | 503.15 | 0.4516008 | 2.399817 | 0.06958282 | 0.08811898 | 0.06262741 | 0.003830318 | 0.002407985 | 0.006238304 | 0.00349957 | 0.002368463 | 0.00349957 | 0.002368463 | 0.002251001 | 0.004586327 | 8.635004 | 1.641289 | simple_powerlaw
4 | 3 | 12000 | 513.15 | 0.4430692 | 2.374937 | 0.07411382 | 0.09994915 | 0.07761815 | 0.00404070375 | 0.00299885 | 0.007039554 | 0.003706361 | 0.002533129 | 0.003706361 | 0.002533129 | 0.002406269 | 0.004918273 | 8.274377 | 15.52998 | simple_powerlaw
4 | 3 | 12000 | 523.15 | 0.4397124 | 2.363958 | 0.07246999 | 0.1066287 | 0.08935507 | 0.003928128125 | 0.003483434375 | 0.0074115625 | 0.003936119 | 0.00270689 | 0.003936119 | 0.00270689 | 0.002565696 | 0.005260172 | 0.2034165 | 22.29249 | simple_powerlaw
4 | 3 | 12000 | 533.15 | 0.4395574 | 2.363392 | 0.0654437 | 0.1095705 | 0.1000914 | 0.003538778 | 0.003951135 | 0.007497411 | 0.004185975 | 0.002887688 | 0.004185975 | 0.002887688 | 0.002729111 | 0.005611674 | 18.28872 | 26.91499 | simple_powerlaw
4 | 4 | 12000 | 493.15 | 0.5870569 | 3.303825 | 0.088769 | 0.09036678 | 0.06299404 | 0.0039661875 | 0.001699795 | 0.005665982 | 0.004147893 | 0.002121531 | 0.004147893 | 0.002121531 | 0.002100063 | 0.004264683 | 4.58136 | 24.81102 | simple_powerlaw
4 | 4 | 12000 | 503.15 | 0.5699111 | 3.240041 | 0.1067126 | 0.1115779 | 0.08908819 | 0.004690975 | 0.00240581 | 0.007096786 | 0.004373134 | 0.002275261 | 0.004373134 | 0.002275261 | 0.002251001 | 0.004586327 | 6.775592 | 5.426433 | simple_powerlaw
4 | 4 | 12000 | 513.15 | 0.5639655 | 3.204682 | 0.1157282 | 0.1242508 | 0.1027367 | 0.005023237 | 0.002788951 | 0.0078121875 | 0.004635557 | 0.002441734 | 0.004635557 | 0.002441734 | 0.002406269 | 0.004918273 | 7.717727 | 12.44972 | simple_powerlaw
4 | 4 | 12000 | 523.15 | 0.5588137 | 3.176196 | 0.1215954 | 0.1351834 | 0.1156789 | 0.005223549 | 0.00316096 | 0.008384509 | 0.004908466 | 0.002612418 | 0.004908466 | 0.002612418 | 0.002565696 | 0.005260172 | 6.031965 | 17.35364 | simple_powerlaw
4 | 4 | 12000 | 533.15 | 0.5617621 | 3.174602 | 0.1157 | 0.13962 | 0.1253444 | 0.004938419 | 0.003469556 | 0.008441741 | 0.005223328 | 0.002792995 | 0.005223328 | 0.002792995 | 0.002729111 | 0.005611674 | 5.769252 | 19.49993 | simple_powerlaw
4 | 5 | 12000 | 493.15 | 0.6967895 | 4.200772 | 0.1192464 | 0.1039053 | 0.08393402 | 0.004568584 | 0.001698335 | 0.00626692 | 0.004947094 | 0.00204327 | 0.004947094 | 0.00204327 | 0.002100063 | 0.004264683 | 8.285052 | 20.31014 | simple_powerlaw
4 | 5 | 12000 | 503.15 | 0.6816829 | 4.116909 | 0.1429373 | 0.1245706 | 0.1115522 | 0.005378906 | 0.002261585 | 0.007640491 | 0.005219223 | 0.002198201 | 0.005219223 | 0.002198201 | 0.002251001 | 0.004586327 | 2.968683 | 2.802651 | simple_powerlaw
4 | 5 | 12000 | 513.15 | 0.6724634 | 4.05131 | 0.1629598 | 0.1406487 | 0.1266975 | 0.00603802 | 0.002575418 | 0.0086134375 | 0.005512193 | 0.002361353 | 0.005512193 | 0.002361353 | 0.002406269 | 0.004918273 | 8.7086 | 8.311854 | simple_powerlaw
4 | 5 | 12000 | 523.15 | 0.6706971 | 4.012575 | 0.172937 | 0.1522462 | 0.1368699 | 0.006326069 | 0.002802458 | 0.009128527 | 0.005839617 | 0.002533251 | 0.005839617 | 0.002533251 | 0.002565696 | 0.005260172 | 7.689643 | 9.606109 | simple_powerlaw
4 | 5 | 12000 | 533.15 | 0.6746076 | 3.999495 | 0.1707308 | 0.1600465 | 0.1488029 | 0.006184162 | 0.003087445 | 0.009271607 | 0.00620384 | 0.00271205 | 0.00620384 | 0.00271205 | 0.002729111 | 0.005611674 | 0.3182001 | 12.15878 | simple_powerlaw
4 | 6 | 12000 | 493.15 | 0.8026232 | 5.152928 | 0.1423235 | 0.1083452 | 0.1015248 | 0.004884878 | 0.00161097 | 0.006495848 | 0.005743421 | 0.001975802 | 0.005743421 | 0.001975802 | 0.002100063 | 0.004264683 | 17.57552 | 22.6467 | simple_powerlaw
4 | 6 | 12000 | 503.15 | 0.7803599 | 5.009318 | 0.185833 | 0.1318907 | 0.1306965 | 0.006262112 | 0.002065165 | 0.008327277 | 0.006023088 | 0.002127974 | 0.006023088 | 0.002127974 | 0.002251001 | 0.004586327 | 3.81699 | 3.041362 | simple_powerlaw
4 | 6 | 12000 | 513.15 | 0.7714096 | 4.923296 | 0.2091891 | 0.1474501 | 0.1509782 | 0.006931328 | 0.002397512 | 0.009328839 | 0.006357988 | 0.002288879 | 0.006357988 | 0.002288879 | 0.002406269 | 0.004918273 | 8.271708 | 4.53106 | simple_powerlaw
4 | 6 | 12000 | 523.15 | 0.7798886 | 4.892946 | 0.2158302 | 0.1578588 | 0.1558371 | 0.007044075 | 0.002504135 | 0.009557768 | 0.006763226 | 0.002464277 | 0.006763226 | 0.002464277 | 0.002565696 | 0.005260172 | 3.987018 | 1.591695 | simple_powerlaw
4 | 6 | 12000 | 533.15 | 0.7865119 | 4.870461 | 0.2167847 | 0.1675142 | 0.1677595 | 0.006985755 | 0.002733979 | 0.009729464 | 0.00718165 | 0.002642269 | 0.00718165 | 0.002642269 | 0.002729111 | 0.005611674 | 2.804202 | 3.354461 | simple_powerlaw
4 | 7 | 12000 | 493.15 | 0.8934825 | 6.136033 | 0.1641233 | 0.1101824 | 0.1324767 | 0.005199941 | 0.001696532 | 0.006896473 | 0.006512324 | 0.001910283 | 0.006512324 | 0.001910283 | 0.002100063 | 0.004264683 | 25.23842 | 12.59927 | simple_powerlaw
4 | 7 | 12000 | 503.15 | 0.8686982 | 5.944564 | 0.2174258 | 0.1314551 | 0.1668562 | 0.006772594 | 0.002127004 | 0.008899598 | 0.006814603 | 0.002060378 | 0.006814603 | 0.002060378 | 0.002251001 | 0.004586327 | 0.6202751 | 3.132398 | simple_powerlaw
4 | 7 | 12000 | 513.15 | 0.8721594 | 5.861248 | 0.2392432 | 0.1447435 | 0.1766784 | 0.007314411 | 0.002271973 | 0.009586384 | 0.007223966 | 0.002225896 | 0.007223966 | 0.002225896 | 0.002406269 | 0.004918273 | 1.236534 | 2.028051 | simple_powerlaw
4 | 7 | 12000 | 523.15 | 0.881575 | 5.80533 | 0.2543892 | 0.1566751 | 0.1770344 | 0.007648046 | 0.00230038875 | 0.009958393 | 0.007667665 | 0.002399722 | 0.007667665 | 0.002399722 | 0.002565696 | 0.005260172 | 0.2565298 | 4.318086 | simple_powerlaw
4 | 7 | 12000 | 533.15 | 0.8910941 | 5.771531 | 0.258353 | 0.1676706 | 0.189402 | 0.007649505 | 0.002499042 | 0.01015871 | 0.008138325 | 0.002576553 | 0.008138325 | 0.002576553 | 0.002729111 | 0.005611674 | 6.390219 | 3.101655 | simple_powerlaw
2 | 3 | 12000 | 493.15 | 0.767032 | 2.001387 | 0.05748256 | 0.07247342 | 0.0502452 | 0.003209143 | 0.001933714 | 0.005142857 | 0.003137287 | 0.002889925 | 0.003137287 | 0.002889925 | 0.002100063 | 0.004264683 | 2.239096 | 49.44944 | simple_powerlaw
2 | 3 | 12000 | 503.15 | 0.7633655 | 1.960114 | 0.06445354 | 0.09045439 | 0.07559094 | 0.003555429 | 0.002920762 | 0.00647619 | 0.003316486 | 0.00312965 | 0.003316486 | 0.00312965 | 0.002251001 | 0.004586327 | 6.720498 | 7.151847 | simple_powerlaw
2 | 3 | 12000 | 513.15 | 0.7604845 | 1.93041 | 0.06755654 | 0.1042248 | 0.09729286 | 0.003693238 | 0.003782952 | 0.00747619 | 0.003509288 | 0.003373038 | 0.003509288 | 0.003373038 | 0.002406269 | 0.004918273 | 4.980724 | 10.83584 | simple_powerlaw
2 | 3 | 12000 | 523.15 | 0.7598279 | 1.916361 | 0.0651227 | 0.1129782 | 0.1147735 | 0.003540952 | 0.004506667 | 0.008047619 | 0.003724089 | 0.003617444 | 0.003724089 | 0.003617444 | 0.002565696 | 0.005260172 | 5.171973 | 19.73127 | simple_powerlaw
2 | 3 | 12000 | 533.15 | 0.761017 | 1.914667 | 0.058191 | 0.1178081 | 0.1289845 | 0.003156857 | 0.005128857 | 0.008285714 | 0.003959945 | 0.003862835 | 0.003959945 | 0.003862835 | 0.002729111 | 0.005611674 | 25.43948 | 24.6843 | simple_powerlaw
2 | 4 | 12000 | 493.15 | 0.9529979 | 2.71189 | 0.08360447 | 0.09125606 | 0.07464179 | 0.003739476 | 0.002022429 | 0.005761905 | 0.003920721 | 0.002756086 | 0.003920721 | 0.002756086 | 0.002100063 | 0.004264683 | 4.846802 | 36.27605 | simple_powerlaw
2 | 4 | 12000 | 503.15 | 0.9549604 | 2.64632 | 0.09630003 | 0.1120525 | 0.1083134 | 0.004242381 | 0.002948095 | 0.007190476 | 0.004139151 | 0.002996836 | 0.004139151 | 0.002996836 | 0.002251001 | 0.004586327 | 2.433309 | 1.653286 | simple_powerlaw
2 | 4 | 12000 | 513.15 | 0.9580238 | 2.597341 | 0.1048986 | 0.1279789 | 0.1341768 | 0.004563905 | 0.00367419 | 0.008238095 | 0.004374658 | 0.00324287 | 0.004374658 | 0.00324287 | 0.002406269 | 0.004918273 | 4.146606 | 11.73919 | simple_powerlaw
2 | 4 | 12000 | 523.15 | 0.9634539 | 2.569029 | 0.1074863 | 0.1391194 | 0.1529341 | 0.004632286 | 0.004224857 | 0.008857143 | 0.004635978 | 0.003491572 | 0.004635978 | 0.003491572 | 0.002565696 | 0.005260172 | 0.0797036 | 17.35646 | simple_powerlaw
2 | 4 | 12000 | 533.15 | 0.969924 | 2.560172 | 0.1029068 | 0.1463842 | 0.1689945 | 0.004406857 | 0.004726857 | 0.009142857 | 0.004925155 | 0.003739519 | 0.004925155 | 0.003739519 | 0.002729111 | 0.005611674 | 11.76117 | 20.88784 | simple_powerlaw
2 | 5 | 12000 | 493.15 | 1.110882 | 3.440491 | 0.1132119 | 0.1053412 | 0.1027861 | 0.004339286 | 0.002089286 | 0.006428571 | 0.004657668 | 0.002639237 | 0.004657668 | 0.002639237 | 0.002100063 | 0.004264683 | 7.337202 | 26.32244 | simple_powerlaw
2 | 5 | 12000 | 503.15 | 1.120861 | 3.343882 | 0.1330364 | 0.1269249 | 0.1440645 | 0.00501 | 0.002942381 | 0.007952381 | 0.004909491 | 0.002881923 | 0.004909491 | 0.002881923 | 0.002251001 | 0.004586327 | 2.006159 | 2.054734 | simple_powerlaw
2 | 5 | 12000 | 513.15 | 1.132365 | 3.269033 | 0.1492759 | 0.1435576 | 0.1709806 | 0.005537143 | 0.003510476 | 0.009047619 | 0.005180994 | 0.003131797 | 0.005180994 | 0.003131797 | 0.002406269 | 0.004918273 | 6.431997 | 10.78712 | simple_powerlaw
2 | 5 | 12000 | 523.15 | 1.14632 | 3.224368 | 0.1575352 | 0.1558169 | 0.1881555 | 0.005771 | 0.003895667 | 0.009666667 | 0.005485895 | 0.003384169 | 0.005485895 | 0.003384169 | 0.002565696 | 0.005260172 | 4.940305 | 13.1299 | simple_powerlaw
2 | 5 | 12000 | 533.15 | 1.159336 | 3.20486 | 0.1562946 | 0.1652894 | 0.2060078 | 0.00567 | 0.00432 | 0.01 | 0.005822241 | 0.003634632 | 0.005822241 | 0.003634632 | 0.002729111 | 0.005611674 | 2.685025 | 15.865 | simple_powerlaw
2 | 6 | 12000 | 493.15 | 1.244881 | 4.187023 | 0.1456994 | 0.1134608 | 0.1319213 | 0.005002143 | 0.002093095 | 0.007095238 | 0.005359463 | 0.002534721 | 0.005359463 | 0.002534721 | 0.002100063 | 0.004264683 | 7.143344 | 21.09915 | simple_powerlaw
2 | 6 | 12000 | 503.15 | 1.262667 | 4.035563 | 0.1778956 | 0.1350934 | 0.1830241 | 0.005992905 | 0.002911857 | 0.008904762 | 0.005623597 | 0.002782909 | 0.005623597 | 0.002782909 | 0.002251001 | 0.004586327 | 6.162418 | 4.428389 | simple_powerlaw
2 | 6 | 12000 | 513.15 | 1.288368 | 3.95584 | 0.1956288 | 0.149082 | 0.2017708 | 0.006479429 | 0.003234857 | 0.009714286 | 0.005953049 | 0.003031891 | 0.005953049 | 0.003031891 | 0.002406269 | 0.004918273 | 8.123855 | 6.274358 | simple_powerlaw
2 | 6 | 12000 | 523.15 | 1.312735 | 3.8962 | 0.2083116 | 0.1614878 | 0.2155224 | 0.006798857 | 0.003486857 | 0.01028571 | 0.006303456 | 0.003286044 | 0.006303456 | 0.003286044 | 0.002565696 | 0.005260172 | 7.286539 | 5.759157 | simple_powerlaw
2 | 6 | 12000 | 533.15 | 1.334001 | 3.867294 | 0.2095621 | 0.1722174 | 0.2349301 | 0.006753714 | 0.003854714 | 0.01061905 | 0.006688619 | 0.00353752 | 0.006688619 | 0.00353752 | 0.002729111 | 0.005611674 | 0.9638413 | 8.228746 | simple_powerlaw
2 | 7 | 12000 | 493.15 | 1.36206 | 5.012468 | 0.16296 | 0.1120394 | 0.1580349 | 0.005162762 | 0.002027714 | 0.007190476 | 0.006082573 | 0.00242965 | 0.006082573 | 0.00242965 | 0.002100063 | 0.004264683 | 17.81626 | 19.82209 | simple_powerlaw
2 | 7 | 12000 | 503.15 | 1.382152 | 4.747601 | 0.2160589 | 0.1340474 | 0.2406015 | 0.006729333 | 0.00308019 | 0.009809524 | 0.006312705 | 0.002687609 | 0.006312705 | 0.002687609 | 0.002251001 | 0.004586327 | 6.191229 | 12.74536 | simple_powerlaw
2 | 7 | 12000 | 513.15 | 1.422142 | 4.673265 | 0.231728 | 0.1465171 | 0.2512989 | 0.007078333 | 0.003255 | 0.01033333 | 0.00670813 | 0.002931987 | 0.00670813 | 0.002931987 | 0.002406269 | 0.004918273 | 5.230086 | 9.923604 | simple_powerlaw
2 | 7 | 12000 | 523.15 | 1.461458 | 4.629544 | 0.2408523 | 0.1581144 | 0.2537006 | 0.007230857 | 0.00333 | 0.01057143 | 0.00713767 | 0.003180048 | 0.00713767 | 0.003180048 | 0.002565696 | 0.005260172 | 1.288741 | 4.503068 | simple_powerlaw
2 | 7 | 12000 | 533.15 | 1.491493 | 4.59048 | 0.2433694 | 0.169604 | 0.2771006 | 0.007197143 | 0.003696714 | 0.01090476 | 0.007573467 | 0.003430294 | 0.007573467 | 0.003430294 | 0.002729111 | 0.005611674 | 5.228805 | 7.20695 | simple_powerlaw