## Sheet1
H/C | p | GHSV | T | fCO2 | fH2 | fCH3OH | fH2O | fCO | rMeOH | rCO | r CO2 | rMeOH_pred | rCO_pred | r1_pred | r2_pred | k1 | k2 | rel_error_rMeOH_% | rel_error_rCO_% | model
3 | 3 | 4000 | 493.15 | 0.5607938 | 2.207247 | 0.08505867 | 0.09549085 | 0.06483583 | 0.001566667 | 0.0008142857 | 0.002380952 | 0.001435357 | 0.0009161605 | 0.001435357 | 0.0009161605 | 0.0009743605 | 0.002028979 | 8.381491 | 12.51094 | simple_powerlaw
3 | 3 | 4000 | 503.15 | 0.5589806 | 2.18083 | 0.09272468 | 0.1064603 | 0.07403938 | 0.001686667 | 0.000932381 | 0.002619048 | 0.001447674 | 0.0009931627 | 0.001447674 | 0.0009931627 | 0.0009905287 | 0.002182006 | 14.16954 | 6.518982 | simple_powerlaw
3 | 3 | 4000 | 513.15 | 0.5599688 | 2.171964 | 0.09126027 | 0.1125789 | 0.08391304 | 0.001647571 | 0.001066714 | 0.002714286 | 0.001467525 | 0.00106897 | 0.001467525 | 0.00106897 | 0.001006319 | 0.002339933 | 10.92797 | 0.2114837 | simple_powerlaw
3 | 3 | 4000 | 523.15 | 0.5623625 | 2.178384 | 0.08058047 | 0.1145397 | 0.09664397 | 0.001451179 | 0.0012485 | 0.002702381 | 0.001493783 | 0.001142394 | 0.001493783 | 0.001142394 | 0.001021744 | 0.002502597 | 2.935874 | 8.498696 | simple_powerlaw
3 | 3 | 4000 | 533.15 | 0.5644941 | 2.187728 | 0.06766861 | 0.1152908 | 0.1099628 | 0.001218667 | 0.001445333 | 0.002666667 | 0.001520756 | 0.001216366 | 0.001520756 | 0.001216366 | 0.001036813 | 0.002669828 | 24.78852 | 15.84185 | simple_powerlaw
3 | 4 | 4000 | 493.15 | 0.7071275 | 2.979963 | 0.1266097 | 0.1151095 | 0.08623484 | 0.001873238 | 0.0007577143 | 0.002630952 | 0.001793311 | 0.0007903432 | 0.001793311 | 0.0007903432 | 0.0009743605 | 0.002028979 | 4.26681 | 4.306225 | simple_powerlaw
3 | 4 | 4000 | 503.15 | 0.7062394 | 2.92509 | 0.1456923 | 0.1302281 | 0.09482243 | 0.00211981 | 0.0008325714 | 0.002952381 | 0.001802069 | 0.0008615981 | 0.001802069 | 0.0008615981 | 0.0009905287 | 0.002182006 | 14.98911 | 3.486389 | simple_powerlaw
3 | 4 | 4000 | 513.15 | 0.7056947 | 2.850391 | 0.1508769 | 0.1468481 | 0.136702 | 0.002182143 | 0.001219524 | 0.003095238 | 0.001801807 | 0.0009419417 | 0.001801807 | 0.0009419417 | 0.001006319 | 0.002339933 | 17.42948 | 22.76151 | simple_powerlaw
3 | 4 | 4000 | 523.15 | 0.7154389 | 2.901915 | 0.1429837 | 0.1453234 | 0.118581 | 0.002038286 | 0.00106575 | 0.003107143 | 0.001853858 | 0.0009985367 | 0.001853858 | 0.0009985367 | 0.001021744 | 0.002502597 | 9.048194 | 6.306666 | simple_powerlaw
3 | 4 | 4000 | 533.15 | 0.7180667 | 2.907368 | 0.1297243 | 0.1499996 | 0.1393433 | 0.001840238 | 0.00127569 | 0.003119048 | 0.001884522 | 0.001065082 | 0.001884522 | 0.001065082 | 0.001036813 | 0.002669828 | 2.406432 | 16.50935 | simple_powerlaw
3 | 5 | 4000 | 493.15 | 0.8385827 | 3.78034 | 0.1675843 | 0.1249603 | 0.1061258 | 0.002136333 | 0.000697 | 0.002833333 | 0.002134649 | 0.00069985 | 0.002134649 | 0.00069985 | 0.0009743605 | 0.002028979 | 0.07882943 | 0.4088883 | simple_powerlaw
3 | 5 | 4000 | 503.15 | 0.838931 | 3.685961 | 0.1997746 | 0.1419858 | 0.1128507 | 0.00249981 | 0.0007382857 | 0.003238095 | 0.002136901 | 0.0007672524 | 0.002136901 | 0.0007672524 | 0.0009905287 | 0.002182006 | 14.51746 | 3.92351 | simple_powerlaw
3 | 5 | 4000 | 513.15 | 0.8461894 | 3.640628 | 0.2136114 | 0.1538856 | 0.1188866 | 0.002630833 | 0.0007824167 | 0.003416667 | 0.002157707 | 0.000832952 | 0.002157707 | 0.000832952 | 0.001006319 | 0.002339933 | 17.98389 | 6.458878 | simple_powerlaw
3 | 5 | 4000 | 523.15 | 0.8561239 | 3.636034 | 0.2079225 | 0.1621987 | 0.1357101 | 0.00252875 | 0.0009082857 | 0.003440476 | 0.002193384 | 0.0008952588 | 0.002193384 | 0.0008952588 | 0.001021744 | 0.002502597 | 13.26213 | 1.434227 | simple_powerlaw
3 | 5 | 4000 | 533.15 | 0.8681095 | 3.655039 | 0.1909479 | 0.1675277 | 0.1555906 | 0.00230106 | 0.001064619 | 0.003369048 | 0.002238066 | 0.0009558465 | 0.002238066 | 0.0009558465 | 0.001036813 | 0.002669828 | 2.737573 | 10.21704 | simple_powerlaw
3 | 6 | 4000 | 493.15 | 0.9647448 | 4.660772 | 0.1888068 | 0.1235531 | 0.126123 | 0.002166857 | 0.00065175 | 0.002821429 | 0.002484269 | 0.0006267058 | 0.002484269 | 0.0006267058 | 0.0009743605 | 0.002028979 | 14.64851 | 3.842605 | simple_powerlaw
3 | 6 | 4000 | 503.15 | 0.9559468 | 4.476907 | 0.244282 | 0.14286 | 0.1427122 | 0.002755595 | 0.0007290119 | 0.003488095 | 0.002460255 | 0.0006926109 | 0.002460255 | 0.0006926109 | 0.0009905287 | 0.002182006 | 10.71785 | 4.993198 | simple_powerlaw
3 | 6 | 4000 | 513.15 | 0.9775895 | 4.450769 | 0.2517696 | 0.1537396 | 0.141669 | 0.002787333 | 0.0007329524 | 0.00352381 | 0.002499918 | 0.0007517447 | 0.002499918 | 0.0007517447 | 0.001006319 | 0.002339933 | 10.31147 | 2.563927 | simple_powerlaw
3 | 6 | 4000 | 523.15 | 0.993222 | 4.430692 | 0.2531058 | 0.1642597 | 0.1542933 | 0.002757143 | 0.0008107143 | 0.003571429 | 0.002537978 | 0.0008111259 | 0.002537978 | 0.0008111259 | 0.001021744 | 0.002502597 | 7.949002 | 0.05077784 | simple_powerlaw
3 | 6 | 4000 | 533.15 | 1.009275 | 4.43964 | 0.2412118 | 0.1729649 | 0.1751977 | 0.002591679 | 0.0009405 | 0.003535714 | 0.002585545 | 0.0008687434 | 0.002585545 | 0.0008687434 | 0.001036813 | 0.002669828 | 0.2366586 | 7.629623 | simple_powerlaw
3 | 7 | 4000 | 493.15 | 1.0768 | 5.569144 | 0.2120421 | 0.1195101 | 0.1438766 | 0.002257143 | 0.0006 | 0.002857143 | 0.002821901 | 0.0005687402 | 0.002821901 | 0.0005687402 | 0.0009743605 | 0.002028979 | 25.02095 | 5.209974 | simple_powerlaw
3 | 7 | 4000 | 503.15 | 1.070312 | 5.322193 | 0.2791159 | 0.1356878 | 0.1607398 | 0.002930119 | 0.0006615238 | 0.003595238 | 0.002787361 | 0.0006316494 | 0.002787361 | 0.0006316494 | 0.0009905287 | 0.002182006 | 4.872101 | 4.515992 | simple_powerlaw
3 | 7 | 4000 | 513.15 | 1.095703 | 5.273536 | 0.2917694 | 0.1477725 | 0.1622579 | 0.002998036 | 0.0006768571 | 0.003678571 | 0.002827036 | 0.0006875524 | 0.002827036 | 0.0006875524 | 0.001006319 | 0.002339933 | 5.703709 | 1.580137 | simple_powerlaw
3 | 7 | 4000 | 523.15 | 1.117424 | 5.226435 | 0.303525 | 0.159634 | 0.1647245 | 0.00306219 | 0.0006959524 | 0.003761905 | 0.00286408 | 0.0007453166 | 0.00286408 | 0.0007453166 | 0.001021744 | 0.002502597 | 6.469565 | 7.093044 | simple_powerlaw
3 | 7 | 4000 | 533.15 | 1.1326 | 5.191305 | 0.3072992 | 0.1711933 | 0.1844577 | 0.003049274 | 0.000792119 | 0.003845238 | 0.002900916 | 0.0008028635 | 0.002900916 | 0.0008028635 | 0.001036813 | 0.002669828 | 4.865358 | 1.356421 | simple_powerlaw
4 | 3 | 4000 | 493.15 | 0.4430939 | 2.38877 | 0.08026867 | 0.08951421 | 0.05658876 | 0.001480882 | 0.0007130171 | 0.002193899 | 0.001448037 | 0.0007965048 | 0.001448037 | 0.0007965048 | 0.0009743605 | 0.002028979 | 2.217888 | 11.70907 | simple_powerlaw
4 | 3 | 4000 | 503.15 | 0.4371743 | 2.361221 | 0.08938373 | 0.1012157 | 0.06527473 | 0.001627758 | 0.000823685 | 0.002451443 | 0.001458354 | 0.0008601648 | 0.001458354 | 0.0008601648 | 0.0009905287 | 0.002182006 | 10.40725 | 4.42885 | simple_powerlaw
4 | 3 | 4000 | 513.15 | 0.4368316 | 2.352152 | 0.08874562 | 0.1069786 | 0.0733573 | 0.001603568 | 0.0009337233 | 0.002537292 | 0.001477923 | 0.0009248588 | 0.001477923 | 0.0009248588 | 0.001006319 | 0.002339933 | 7.83539 | 0.949378 | simple_powerlaw
4 | 3 | 4000 | 523.15 | 0.4376274 | 2.354283 | 0.07974145 | 0.1095206 | 0.08576112 | 0.001436412 | 0.001107871 | 0.00254683 | 0.001501866 | 0.0009890884 | 0.001501866 | 0.0009890884 | 0.001021744 | 0.002502597 | 4.556778 | 10.72172 | simple_powerlaw
4 | 3 | 4000 | 533.15 | 0.4397649 | 2.361202 | 0.0678505 | 0.110052 | 0.09780745 | 0.001221725 | 0.001284442 | 0.002508676 | 0.001528007 | 0.001054595 | 0.001528007 | 0.001054595 | 0.001036813 | 0.002669828 | 25.0696 | 17.89466 | simple_powerlaw
4 | 4 | 4000 | 493.15 | 0.5589354 | 3.226034 | 0.1223476 | 0.1101949 | 0.07379416 | 0.001811283 | 0.0006496993 | 0.002460982 | 0.001809617 | 0.0006870512 | 0.001809617 | 0.0006870512 | 0.0009743605 | 0.002028979 | 0.09197075 | 5.749115 | simple_powerlaw
4 | 4 | 4000 | 503.15 | 0.5513431 | 3.173513 | 0.1423565 | 0.1256944 | 0.0811015 | 0.002072261 | 0.0007130362 | 0.002785298 | 0.001817078 | 0.0007446089 | 0.001817078 | 0.0007446089 | 0.0009905287 | 0.002182006 | 12.31427 | 4.427923 | simple_powerlaw
4 | 4 | 4000 | 513.15 | 0.5522076 | 3.153393 | 0.1470185 | 0.1344905 | 0.08835002 | 0.002113926 | 0.0007829357 | 0.002899762 | 0.001839357 | 0.0008027752 | 0.001839357 | 0.0008027752 | 0.001006319 | 0.002339933 | 12.98858 | 2.533982 | simple_powerlaw
4 | 4 | 4000 | 523.15 | 0.555733 | 3.152836 | 0.1388771 | 0.139489 | 0.1027642 | 0.001981234 | 0.0009251576 | 0.002909301 | 0.001869346 | 0.0008605595 | 0.001869346 | 0.0008605595 | 0.001021744 | 0.002502597 | 5.647368 | 6.982392 | simple_powerlaw
4 | 4 | 4000 | 533.15 | 0.5626314 | 3.165896 | 0.1232486 | 0.140918 | 0.1175615 | 0.001750788 | 0.00107937 | 0.002832991 | 0.001905666 | 0.0009190579 | 0.001905666 | 0.0009190579 | 0.001036813 | 0.002669828 | 8.846168 | 14.85235 | simple_powerlaw
4 | 5 | 4000 | 493.15 | 0.673763 | 4.118227 | 0.1562184 | 0.1176057 | 0.08117258 | 0.001991869 | 0.0005358836 | 0.002527753 | 0.00216828 | 0.0006088932 | 0.00216828 | 0.0006088932 | 0.0009743605 | 0.002028979 | 8.856533 | 13.62415 | simple_powerlaw
4 | 5 | 4000 | 503.15 | 0.652881 | 4.003421 | 0.1973463 | 0.1391992 | 0.09491804 | 0.002469338 | 0.0006211977 | 0.003090536 | 0.002155019 | 0.0006618132 | 0.002155019 | 0.0006618132 | 0.0009905287 | 0.002182006 | 12.72889 | 6.538266 | simple_powerlaw
4 | 5 | 4000 | 513.15 | 0.6529759 | 3.962029 | 0.2103046 | 0.1509723 | 0.1015232 | 0.002590212 | 0.0006687576 | 0.003262232 | 0.002175545 | 0.000715342 | 0.002175545 | 0.000715342 | 0.001006319 | 0.002339933 | 16.00899 | 6.965808 | simple_powerlaw
4 | 5 | 4000 | 523.15 | 0.6595489 | 3.955064 | 0.2058503 | 0.1589383 | 0.1156954 | 0.002503639 | 0.000774389 | 0.00328131 | 0.00221023 | 0.000768706 | 0.00221023 | 0.000768706 | 0.001021744 | 0.002502597 | 11.71931 | 0.7338705 | simple_powerlaw
4 | 5 | 4000 | 533.15 | 0.6707489 | 3.971966 | 0.1887805 | 0.1634016 | 0.1340233 | 0.002275168 | 0.0009170974 | 0.003195461 | 0.002255058 | 0.0008221396 | 0.002255058 | 0.0008221396 | 0.001036813 | 0.002669828 | 0.8838994 | 10.35417 | simple_powerlaw
4 | 6 | 4000 | 493.15 | 0.7726994 | 5.047316 | 0.1817596 | 0.1203124 | 0.1075852 | 0.002084709 | 0.0005575078 | 0.002642217 | 0.002512937 | 0.0005471189 | 0.002512937 | 0.0005471189 | 0.0009743605 | 0.002028979 | 20.54134 | 1.863454 | simple_powerlaw
4 | 6 | 4000 | 503.15 | 0.7492929 | 4.890571 | 0.2329413 | 0.1403425 | 0.1222637 | 0.002624924 | 0.0006277698 | 0.003252693 | 0.002492871 | 0.0005962894 | 0.002492871 | 0.0005962894 | 0.0009905287 | 0.002182006 | 5.030718 | 5.014644 | simple_powerlaw
4 | 6 | 4000 | 513.15 | 0.7635753 | 4.863807 | 0.2409509 | 0.1508882 | 0.120287 | 0.002665587 | 0.0006252612 | 0.003290848 | 0.002532139 | 0.0006462473 | 0.002532139 | 0.0006462473 | 0.001006319 | 0.002339933 | 5.006316 | 3.356382 | simple_powerlaw
4 | 6 | 4000 | 523.15 | 0.7728084 | 4.843309 | 0.2425518 | 0.1610104 | 0.1315893 | 0.002640786 | 0.0006944167 | 0.003338542 | 0.002569497 | 0.0006962257 | 0.002569497 | 0.0006962257 | 0.001021744 | 0.002502597 | 2.699542 | 0.2605108 | simple_powerlaw
4 | 6 | 4000 | 533.15 | 0.7859821 | 4.850141 | 0.2303758 | 0.1687883 | 0.1507729 | 0.002474718 | 0.0008128395 | 0.003290848 | 0.002617064 | 0.0007462446 | 0.002617064 | 0.0007462446 | 0.001036813 | 0.002669828 | 5.752031 | 8.192868 | simple_powerlaw
4 | 7 | 4000 | 493.15 | 0.8609692 | 5.994067 | 0.215898 | 0.1190124 | 0.1214302 | 0.0022995875 | 0.0005047875 | 0.002804375 | 0.002842927 | 0.0004985333 | 0.002842927 | 0.0004985333 | 0.0009743605 | 0.002028979 | 23.62769 | 1.238972 | simple_powerlaw
4 | 7 | 4000 | 503.15 | 0.8427062 | 5.803157 | 0.2741438 | 0.1351595 | 0.1241347 | 0.002874914 | 0.0005113215 | 0.003386235 | 0.002823227 | 0.0005454033 | 0.002823227 | 0.0005454033 | 0.0009905287 | 0.002182006 | 1.797846 | 6.665443 | simple_powerlaw
4 | 7 | 4000 | 513.15 | 0.8570791 | 5.761824 | 0.2831568 | 0.1470758 | 0.1332268 | 0.002905075 | 0.0005574696875 | 0.003462545 | 0.002863839 | 0.0005914426 | 0.002863839 | 0.0005914426 | 0.001006319 | 0.002339933 | 1.419453 | 6.094127 | simple_powerlaw
4 | 7 | 4000 | 523.15 | 0.8751108 | 5.740157 | 0.2870573 | 0.1582947 | 0.1362941 | 0.002888773 | 0.0005798379 | 0.003472083 | 0.002911202 | 0.000638876 | 0.002911202 | 0.000638876 | 0.001021744 | 0.002502597 | 0.776421 | 10.18183 | simple_powerlaw
4 | 7 | 4000 | 533.15 | 0.8872089 | 5.729885 | 0.2801942 | 0.1689052 | 0.1625829 | 0.002771371 | 0.0007067693 | 0.003481622 | 0.002957715 | 0.0006856907 | 0.002957715 | 0.0006856907 | 0.001036813 | 0.002669828 | 6.723901 | 2.982381 | simple_powerlaw
2 | 3 | 4000 | 493.15 | 0.7490564 | 1.942084 | 0.07457549 | 0.09299047 | 0.0740652 | 0.001378889 | 0.0009385714 | 0.00231746 | 0.001393351 | 0.001113747 | 0.001393351 | 0.001113747 | 0.0009743605 | 0.002028979 | 1.048834 | 18.66408 | simple_powerlaw
2 | 3 | 4000 | 503.15 | 0.7511327 | 1.909535 | 0.08232301 | 0.1058237 | 0.08779963 | 0.001503333 | 0.001115714 | 0.002619048 | 0.001402548 | 0.00121428 | 0.001402548 | 0.00121428 | 0.0009905287 | 0.002182006 | 6.704151 | 8.834319 | simple_powerlaw
2 | 3 | 4000 | 513.15 | 0.7552372 | 1.898589 | 0.08120934 | 0.1128841 | 0.09935771 | 0.001471873 | 0.001274159 | 0.002746032 | 0.001421203 | 0.001310263 | 0.001421203 | 0.001310263 | 0.001006319 | 0.002339933 | 3.442562 | 2.833592 | simple_powerlaw
2 | 3 | 4000 | 523.15 | 0.7587971 | 1.902782 | 0.07224867 | 0.11633 | 0.1129122 | 0.001305556 | 0.001469444 | 0.002777778 | 0.001446078 | 0.001401258 | 0.001446078 | 0.001401258 | 0.001021744 | 0.002502597 | 10.76339 | 4.640258 | simple_powerlaw
2 | 3 | 4000 | 533.15 | 0.7611542 | 1.912107 | 0.05995679 | 0.1183519 | 0.1278199 | 0.001083333 | 0.001691667 | 0.002777778 | 0.001472569 | 0.00149096 | 0.001472569 | 0.00149096 | 0.001036813 | 0.002669828 | 35.92946 | 11.86445 | simple_powerlaw
2 | 4 | 4000 | 493.15 | 0.9396809 | 2.643367 | 0.1053411 | 0.1070632 | 0.09162518 | 0.001564286 | 0.0008166667 | 0.002380952 | 0.001748002 | 0.0009532471 | 0.001748002 | 0.0009532471 | 0.0009743605 | 0.002028979 | 11.74443 | 16.72414 | simple_powerlaw
2 | 4 | 4000 | 503.15 | 0.9430772 | 2.558172 | 0.1297995 | 0.1282339 | 0.1138218 | 0.001893905 | 0.001010857 | 0.002904762 | 0.00174279 | 0.001052118 | 0.00174279 | 0.001052118 | 0.0009905287 | 0.002182006 | 7.978991 | 4.081726 | simple_powerlaw
2 | 4 | 4000 | 513.15 | 0.9536661 | 2.529396 | 0.1356839 | 0.1387128 | 0.1253074 | 0.001955397 | 0.001120889 | 0.003079365 | 0.001761659 | 0.001142286 | 0.001761659 | 0.001142286 | 0.001006319 | 0.002339933 | 9.907853 | 1.908925 | simple_powerlaw
2 | 4 | 4000 | 523.15 | 0.9645153 | 2.532786 | 0.1272495 | 0.1441479 | 0.1399857 | 0.00182 | 0.001272143 | 0.003095238 | 0.001793533 | 0.001225171 | 0.001793533 | 0.001225171 | 0.001021744 | 0.002502597 | 1.454248 | 3.692347 | simple_powerlaw
2 | 4 | 4000 | 533.15 | 0.9720101 | 2.543832 | 0.1132479 | 0.148374 | 0.159788 | 0.001612619 | 0.001479524 | 0.003095238 | 0.001827213 | 0.001306192 | 0.001827213 | 0.001306192 | 0.001036813 | 0.002669828 | 13.30714 | 11.71539 | simple_powerlaw
2 | 5 | 4000 | 493.15 | 1.095652 | 3.31608 | 0.1530648 | 0.122245 | 0.1174032 | 0.001952063 | 0.0007780952 | 0.002730159 | 0.002060666 | 0.0008463571 | 0.002060666 | 0.0008463571 | 0.0009743605 | 0.002028979 | 5.563466 | 8.772943 | simple_powerlaw
2 | 5 | 4000 | 503.15 | 1.110829 | 3.213762 | 0.1810288 | 0.1402206 | 0.1371064 | 0.002266667 | 0.0009079365 | 0.003174603 | 0.002059816 | 0.0009363723 | 0.002059816 | 0.0009363723 | 0.0009905287 | 0.002182006 | 9.125755 | 3.131917 | simple_powerlaw
2 | 5 | 4000 | 513.15 | 1.128076 | 3.151836 | 0.1975043 | 0.1535461 | 0.1489463 | 0.002434286 | 0.0009908571 | 0.003428571 | 0.002073241 | 0.001024374 | 0.002073241 | 0.001024374 | 0.001006319 | 0.002339933 | 14.83163 | 3.382576 | simple_powerlaw
2 | 5 | 4000 | 523.15 | 1.146393 | 3.148817 | 0.1918348 | 0.1619837 | 0.1657619 | 0.002335714 | 0.001121143 | 0.003460317 | 0.002109485 | 0.001102411 | 0.002109485 | 0.001102411 | 0.001021744 | 0.002502597 | 9.685676 | 1.670796 | simple_powerlaw
2 | 5 | 4000 | 533.15 | 1.161083 | 3.164494 | 0.1763974 | 0.1685767 | 0.1899561 | 0.002128667 | 0.001312333 | 0.003444444 | 0.00215171 | 0.001176768 | 0.00215171 | 0.001176768 | 0.001036813 | 0.002669828 | 1.082532 | 10.33009 | simple_powerlaw
2 | 6 | 4000 | 493.15 | 1.234735 | 4.075517 | 0.1785167 | 0.1226282 | 0.1404834 | 0.002047222 | 0.0007305556 | 0.002777778 | 0.002385259 | 0.0007543832 | 0.002385259 | 0.0007543832 | 0.0009743605 | 0.002028979 | 16.512 | 3.261572 | simple_powerlaw
2 | 6 | 4000 | 503.15 | 1.254279 | 3.834453 | 0.2204641 | 0.1434583 | 0.2165257 | 0.002499302 | 0.001132444 | 0.003301587 | 0.002342197 | 0.0008540723 | 0.002342197 | 0.0008540723 | 0.0009905287 | 0.002182006 | 6.285938 | 24.58153 | simple_powerlaw
2 | 6 | 4000 | 513.15 | 1.283128 | 3.797045 | 0.2518015 | 0.1551382 | 0.1720014 | 0.002787683 | 0.0008911746 | 0.00368254 | 0.002374354 | 0.0009298715 | 0.002374354 | 0.0009298715 | 0.001006319 | 0.002339933 | 14.82696 | 4.34223 | simple_powerlaw
2 | 6 | 4000 | 523.15 | 1.312494 | 3.788584 | 0.2502533 | 0.1655271 | 0.1838836 | 0.00272573 | 0.0009689841 | 0.003698413 | 0.002416627 | 0.0010039 | 0.002416627 | 0.0010039 | 0.001021744 | 0.002502597 | 11.3402 | 3.603333 | simple_powerlaw
2 | 6 | 4000 | 533.15 | 1.338628 | 3.813354 | 0.2351418 | 0.1741467 | 0.204932 | 0.00252627 | 0.001105016 | 0.003634921 | 0.002470236 | 0.001072908 | 0.002470236 | 0.001072908 | 0.001036813 | 0.002669828 | 2.218034 | 2.905633 | simple_powerlaw
2 | 7 | 4000 | 493.15 | 1.35152 | 4.854121 | 0.2056305 | 0.1195762 | 0.1639563 | 0.002186365 | 0.0006866508 | 0.002873016 | 0.002695237 | 0.0006817332 | 0.002695237 | 0.0006817332 | 0.0009743605 | 0.002028979 | 23.27477 | 0.7161649 | simple_powerlaw
2 | 7 | 4000 | 503.15 | 1.38469 | 4.6223 | 0.2599352 | 0.1354644 | 0.1895856 | 0.002718651 | 0.0007892857 | 0.003507937 | 0.002669971 | 0.0007670665 | 0.002669971 | 0.0007670665 | 0.0009905287 | 0.002182006 | 1.790579 | 2.815102 | simple_powerlaw
2 | 7 | 4000 | 513.15 | 1.423306 | 4.530113 | 0.2807877 | 0.1478159 | 0.201471 | 0.002879683 | 0.000846746 | 0.003730159 | 0.002691706 | 0.0008430612 | 0.002691706 | 0.0008430612 | 0.001006319 | 0.002339933 | 6.527681 | 0.4351725 | simple_powerlaw
2 | 7 | 4000 | 523.15 | 1.464448 | 4.508478 | 0.2848265 | 0.1595105 | 0.2051539 | 0.002865714 | 0.0008765714 | 0.003746032 | 0.002738044 | 0.0009137628 | 0.002738044 | 0.0009137628 | 0.001021744 | 0.002502597 | 4.455107 | 4.24282 | simple_powerlaw
2 | 7 | 4000 | 533.15 | 1.495488 | 4.504913 | 0.2769765 | 0.1707514 | 0.2369434 | 0.002738889 | 0.001035111 | 0.003777778 | 0.002786883 | 0.0009824013 | 0.002786883 | 0.0009824013 | 0.001036813 | 0.002669828 | 1.752317 | 5.09219 | simple_powerlaw