## Sheet1
H/C | p | GHSV | T | fCO2 | fH2 | fCH3OH | fH2O | fCO | rMeOH | rCO | r CO2 | rMeOH_pred | rCO_pred | r1_pred | r2_pred | k1 | k2 | rel_error_rMeOH_% | rel_error_rCO_% | model
3 | 3 | 4000 | 493.15 | 0.5607938 | 2.207247 | 0.08505867 | 0.09549085 | 0.06483583 | 0.001566667 | 0.0008142857 | 0.002380952 | 0.002582684 | 0.001071036 | 0.002582684 | 0.001071036 | 0.003445612 | 0.01135439 | 64.85218 | 31.53068 | powerlaw_with_1_minus_beta
3 | 3 | 4000 | 503.15 | 0.5589806 | 2.18083 | 0.09272468 | 0.1064603 | 0.07403938 | 0.001686667 | 0.000932381 | 0.002619048 | 0.001993384 | 0.0009538903 | 0.001993384 | 0.0009538903 | 0.003705481 | 0.01221075 | 18.18484 | 2.306928 | powerlaw_with_1_minus_beta
3 | 3 | 4000 | 513.15 | 0.5599688 | 2.171964 | 0.09126027 | 0.1125789 | 0.08391304 | 0.001647571 | 0.001066714 | 0.002714286 | 0.001355603 | 0.001034641 | 0.001355603 | 0.001034641 | 0.003973673 | 0.01309453 | 17.72112 | 3.00677 | powerlaw_with_1_minus_beta
3 | 3 | 4000 | 523.15 | 0.5623625 | 2.178384 | 0.08058047 | 0.1145397 | 0.09664397 | 0.001451179 | 0.0012485 | 0.002702381 | 0.0009973887 | 0.001206249 | 0.0009973887 | 0.001206249 | 0.004249908 | 0.01400481 | 31.27044 | 3.38412 | powerlaw_with_1_minus_beta
3 | 3 | 4000 | 533.15 | 0.5644941 | 2.187728 | 0.06766861 | 0.1152908 | 0.1099628 | 0.001218667 | 0.001445333 | 0.002666667 | 0.0008135895 | 0.001453799 | 0.0008135895 | 0.001453799 | 0.0045339 | 0.01494065 | 33.23937 | 0.5857104 | powerlaw_with_1_minus_beta
3 | 3 | 8000 | 493.15 | 0.5745951 | 2.248932 | 0.06791319 | 0.08186209 | 0.05636709 | 0.002517667 | 0.001434714 | 0.003952381 | 0.002989953 | 0.001884079 | 0.002989953 | 0.001884079 | 0.003445612 | 0.01135439 | 18.7589 | 31.32083 | powerlaw_with_1_minus_beta
3 | 3 | 8000 | 503.15 | 0.5667007 | 2.213649 | 0.07570835 | 0.09709302 | 0.07514323 | 0.002772071 | 0.001918405 | 0.004690476 | 0.002578705 | 0.001280439 | 0.002578705 | 0.001280439 | 0.003705481 | 0.01221075 | 6.975505 | 33.25499 | powerlaw_with_1_minus_beta
3 | 3 | 8000 | 513.15 | 0.5633868 | 2.192865 | 0.07872343 | 0.1070382 | 0.08810159 | 0.002856429 | 0.002262619 | 0.005119048 | 0.001955424 | 0.001086087 | 0.001955424 | 0.001086087 | 0.003973673 | 0.01309453 | 31.54304 | 51.9987 | powerlaw_with_1_minus_beta
3 | 3 | 8000 | 523.15 | 0.5627451 | 2.185798 | 0.07500583 | 0.1127502 | 0.1002335 | 0.002707857 | 0.002601667 | 0.005309524 | 0.001328414 | 0.001135694 | 0.001328414 | 0.001135694 | 0.004249908 | 0.01400481 | 50.94224 | 56.34743 | powerlaw_with_1_minus_beta
3 | 3 | 8000 | 533.15 | 0.5632416 | 2.188096 | 0.0661431 | 0.1155765 | 0.1127496 | 0.002383929 | 0.002967857 | 0.005357143 | 0.0008877144 | 0.001334434 | 0.0008877144 | 0.001334434 | 0.0045339 | 0.01494065 | 62.76254 | 55.03711 | powerlaw_with_1_minus_beta
3 | 3 | 12000 | 493.15 | 0.5842134 | 2.271595 | 0.06073996 | 0.07304411 | 0.04668894 | 0.003386786 | 0.001791786 | 0.005178571 | 0.003157335 | 0.002438941 | 0.003157335 | 0.002438941 | 0.003445612 | 0.01135439 | 6.774879 | 36.11787 | powerlaw_with_1_minus_beta
3 | 3 | 12000 | 503.15 | 0.5733326 | 2.23122 | 0.06905616 | 0.09097333 | 0.0700902 | 0.0038025 | 0.0026975 | 0.0065 | 0.002821241 | 0.001703896 | 0.002821241 | 0.001703896 | 0.003705481 | 0.01221075 | 25.80563 | 36.83425 | powerlaw_with_1_minus_beta
3 | 3 | 12000 | 513.15 | 0.5664006 | 2.203636 | 0.0734678 | 0.1037084 | 0.08753465 | 0.004006929 | 0.003385929 | 0.007392857 | 0.002215764 | 0.001250344 | 0.002215764 | 0.001250344 | 0.003973673 | 0.01309453 | 44.70168 | 63.07233 | powerlaw_with_1_minus_beta
3 | 3 | 12000 | 523.15 | 0.5634561 | 2.190742 | 0.07187326 | 0.1114089 | 0.1014557 | 0.003897143 | 0.00396 | 0.007857143 | 0.001523189 | 0.001145642 | 0.001523189 | 0.001145642 | 0.004249908 | 0.01400481 | 60.91524 | 71.06965 | powerlaw_with_1_minus_beta
3 | 3 | 12000 | 533.15 | 0.5641021 | 2.190252 | 0.06508014 | 0.1148086 | 0.112457 | 0.003520214 | 0.004444071 | 0.007964286 | 0.0009942362 | 0.00138053 | 0.0009942362 | 0.00138053 | 0.0045339 | 0.01494065 | 71.75637 | 68.93547 | powerlaw_with_1_minus_beta
4 | 3 | 4000 | 493.15 | 0.4430939 | 2.38877 | 0.08026867 | 0.08951421 | 0.05658876 | 0.001480882 | 0.0007130171 | 0.002193899 | 0.002727817 | 0.001083966 | 0.002727817 | 0.001083966 | 0.003445612 | 0.01135439 | 84.20223 | 52.02528 | powerlaw_with_1_minus_beta
4 | 3 | 4000 | 503.15 | 0.4371743 | 2.361221 | 0.08938373 | 0.1012157 | 0.06527473 | 0.001627758 | 0.000823685 | 0.002451443 | 0.002157431 | 0.0008926591 | 0.002157431 | 0.0008926591 | 0.003705481 | 0.01221075 | 32.53998 | 8.373841 | powerlaw_with_1_minus_beta
4 | 3 | 4000 | 513.15 | 0.4368316 | 2.352152 | 0.08874562 | 0.1069786 | 0.0733573 | 0.001603568 | 0.0009337233 | 0.002537292 | 0.001559558 | 0.0009898727 | 0.001559558 | 0.0009898727 | 0.003973673 | 0.01309453 | 2.744519 | 6.013492 | powerlaw_with_1_minus_beta
4 | 3 | 4000 | 523.15 | 0.4376274 | 2.354283 | 0.07974145 | 0.1095206 | 0.08576112 | 0.001436412 | 0.001107871 | 0.00254683 | 0.001134383 | 0.001059501 | 0.001134383 | 0.001059501 | 0.004249908 | 0.01400481 | 21.02665 | 4.366085 | powerlaw_with_1_minus_beta
4 | 3 | 4000 | 533.15 | 0.4397649 | 2.361202 | 0.0678505 | 0.110052 | 0.09780745 | 0.001221725 | 0.001284442 | 0.002508676 | 0.0009108516 | 0.00128188 | 0.0009108516 | 0.00128188 | 0.0045339 | 0.01494065 | 25.44545 | 0.1994432 | powerlaw_with_1_minus_beta
4 | 3 | 8000 | 493.15 | 0.4551831 | 2.418657 | 0.06640272 | 0.07888371 | 0.05160217 | 0.002462814 | 0.001314508 | 0.003777321 | 0.003038278 | 0.001647233 | 0.003038278 | 0.001647233 | 0.003445612 | 0.01135439 | 23.36614 | 25.31176 | powerlaw_with_1_minus_beta
4 | 3 | 8000 | 503.15 | 0.4437622 | 2.382939 | 0.07646603 | 0.09445498 | 0.06755212 | 0.002798709 | 0.00172263 | 0.004521339 | 0.002586114 | 0.001058803 | 0.002586114 | 0.001058803 | 0.003705481 | 0.01221075 | 7.596192 | 38.53569 | powerlaw_with_1_minus_beta
4 | 3 | 8000 | 513.15 | 0.4397431 | 2.365855 | 0.07898505 | 0.1030342 | 0.07792103 | 0.002865327 | 0.001999405 | 0.004864732 | 0.00200136 | 0.0009480464 | 0.00200136 | 0.0009480464 | 0.003973673 | 0.01309453 | 30.15247 | 52.58357 | powerlaw_with_1_minus_beta
4 | 3 | 8000 | 523.15 | 0.439242 | 2.359581 | 0.07619166 | 0.10781 | 0.08680698 | 0.002749051 | 0.002249223 | 0.004998274 | 0.001371511 | 0.001090201 | 0.001371511 | 0.001090201 | 0.004249908 | 0.01400481 | 50.10965 | 51.52988 | powerlaw_with_1_minus_beta
4 | 3 | 8000 | 533.15 | 0.4410848 | 2.358534 | 0.0720176 | 0.1103264 | 0.09259096 | 0.002588953 | 0.002423380625 | 0.005017351 | 0.0006559171 | 0.00147557 | 0.0006559171 | 0.00147557 | 0.0045339 | 0.01494065 | 74.66478 | 39.11111 | powerlaw_with_1_minus_beta
4 | 3 | 12000 | 493.15 | 0.4646205 | 2.436393 | 0.06088905 | 0.07139935 | 0.04280233 | 0.003394553 | 0.001641876 | 0.005036429 | 0.003176176 | 0.002158909 | 0.003176176 | 0.002158909 | 0.003445612 | 0.01135439 | 6.433143 | 31.49041 | powerlaw_with_1_minus_beta
4 | 3 | 12000 | 503.15 | 0.4516008 | 2.399817 | 0.06958282 | 0.08811898 | 0.06262741 | 0.003830318 | 0.002407985 | 0.006238304 | 0.002842795 | 0.001499145 | 0.002842795 | 0.001499145 | 0.003705481 | 0.01221075 | 25.78177 | 37.74275 | powerlaw_with_1_minus_beta
4 | 3 | 12000 | 513.15 | 0.4430692 | 2.374937 | 0.07411382 | 0.09994915 | 0.07761815 | 0.00404070375 | 0.00299885 | 0.007039554 | 0.002243904 | 0.001092015 | 0.002243904 | 0.001092015 | 0.003973673 | 0.01309453 | 44.46749 | 63.58555 | powerlaw_with_1_minus_beta
4 | 3 | 12000 | 523.15 | 0.4397124 | 2.363958 | 0.07246999 | 0.1066287 | 0.08935507 | 0.003928128125 | 0.003483434375 | 0.0074115625 | 0.001580449 | 0.001034564 | 0.001580449 | 0.001034564 | 0.004249908 | 0.01400481 | 59.76586 | 70.30047 | powerlaw_with_1_minus_beta
4 | 3 | 12000 | 533.15 | 0.4395574 | 2.363392 | 0.0654437 | 0.1095705 | 0.1000914 | 0.003538778 | 0.003951135 | 0.007497411 | 0.001076569 | 0.001213566 | 0.001076569 | 0.001213566 | 0.0045339 | 0.01494065 | 69.57794 | 69.28564 | powerlaw_with_1_minus_beta
2 | 3 | 4000 | 493.15 | 0.7490564 | 1.942084 | 0.07457549 | 0.09299047 | 0.0740652 | 0.001378889 | 0.0009385714 | 0.00231746 | 0.002622458 | 0.001453444 | 0.002622458 | 0.001453444 | 0.003445612 | 0.01135439 | 90.18634 | 54.85709 | powerlaw_with_1_minus_beta
2 | 3 | 4000 | 503.15 | 0.7511327 | 1.909535 | 0.08232301 | 0.1058237 | 0.08779963 | 0.001503333 | 0.001115714 | 0.002619048 | 0.002013811 | 0.00112522 | 0.002013811 | 0.00112522 | 0.003705481 | 0.01221075 | 33.95635 | 0.8519757 | powerlaw_with_1_minus_beta
2 | 3 | 4000 | 513.15 | 0.7552372 | 1.898589 | 0.08120934 | 0.1128841 | 0.09935771 | 0.001471873 | 0.001274159 | 0.002746032 | 0.001367899 | 0.001199873 | 0.001367899 | 0.001199873 | 0.003973673 | 0.01309453 | 7.064084 | 5.830172 | powerlaw_with_1_minus_beta
2 | 3 | 4000 | 523.15 | 0.7587971 | 1.902782 | 0.07224867 | 0.11633 | 0.1129122 | 0.001305556 | 0.001469444 | 0.002777778 | 0.000942223 | 0.001405492 | 0.000942223 | 0.001405492 | 0.004249908 | 0.01400481 | 27.82973 | 4.352148 | powerlaw_with_1_minus_beta
2 | 3 | 4000 | 533.15 | 0.7611542 | 1.912107 | 0.05995679 | 0.1183519 | 0.1278199 | 0.001083333 | 0.001691667 | 0.002777778 | 0.0007636411 | 0.0016715 | 0.0007636411 | 0.0016715 | 0.0045339 | 0.01494065 | 29.51005 | 1.192103 | powerlaw_with_1_minus_beta
2 | 3 | 8000 | 493.15 | 0.760434 | 1.984918 | 0.06077274 | 0.0791297 | 0.06055259 | 0.002259048 | 0.001550476 | 0.003809524 | 0.002993407 | 0.002487719 | 0.002993407 | 0.002487719 | 0.003445612 | 0.01135439 | 32.50748 | 60.44869 | powerlaw_with_1_minus_beta
2 | 3 | 8000 | 503.15 | 0.7567299 | 1.942776 | 0.06845871 | 0.096794 | 0.08503739 | 0.002513651 | 0.002184762 | 0.004698413 | 0.002553196 | 0.001652469 | 0.002553196 | 0.001652469 | 0.003705481 | 0.01221075 | 1.573232 | 24.3639 | powerlaw_with_1_minus_beta
2 | 3 | 8000 | 513.15 | 0.7568832 | 1.919338 | 0.07080341 | 0.1078935 | 0.1016641 | 0.002577143 | 0.002629206 | 0.005206349 | 0.001919851 | 0.00133744 | 0.001919851 | 0.00133744 | 0.003973673 | 0.01309453 | 25.50469 | 49.13144 | powerlaw_with_1_minus_beta
2 | 3 | 8000 | 523.15 | 0.7584366 | 1.911208 | 0.06693132 | 0.1145851 | 0.1161317 | 0.002424381 | 0.003035937 | 0.005460317 | 0.00129313 | 0.001355095 | 0.00129313 | 0.001355095 | 0.004249908 | 0.01400481 | 46.66144 | 55.36484 | powerlaw_with_1_minus_beta
2 | 3 | 8000 | 533.15 | 0.7605302 | 1.913371 | 0.05869516 | 0.1182655 | 0.1293622 | 0.002122222 | 0.003427778 | 0.005555556 | 0.0008556456 | 0.001615152 | 0.0008556456 | 0.001615152 | 0.0045339 | 0.01494065 | 59.68162 | 52.8805 | powerlaw_with_1_minus_beta
2 | 3 | 12000 | 493.15 | 0.767032 | 2.001387 | 0.05748256 | 0.07247342 | 0.0502452 | 0.003209143 | 0.001933714 | 0.005142857 | 0.003101011 | 0.003008153 | 0.003101011 | 0.003008153 | 0.003445612 | 0.01135439 | 3.369482 | 55.56347 | powerlaw_with_1_minus_beta
2 | 3 | 12000 | 503.15 | 0.7633655 | 1.960114 | 0.06445354 | 0.09045439 | 0.07559094 | 0.003555429 | 0.002920762 | 0.00647619 | 0.002760042 | 0.002272537 | 0.002760042 | 0.002272537 | 0.003705481 | 0.01221075 | 22.37105 | 22.19369 | powerlaw_with_1_minus_beta
2 | 3 | 12000 | 513.15 | 0.7604845 | 1.93041 | 0.06755654 | 0.1042248 | 0.09729286 | 0.003693238 | 0.003782952 | 0.00747619 | 0.002144242 | 0.001690566 | 0.002144242 | 0.001690566 | 0.003973673 | 0.01309453 | 41.9414 | 55.31094 | powerlaw_with_1_minus_beta
2 | 3 | 12000 | 523.15 | 0.7598279 | 1.916361 | 0.0651227 | 0.1129782 | 0.1147735 | 0.003540952 | 0.004506667 | 0.008047619 | 0.001453233 | 0.001490684 | 0.001453233 | 0.001490684 | 0.004249908 | 0.01400481 | 58.95925 | 66.9227 | powerlaw_with_1_minus_beta
2 | 3 | 12000 | 533.15 | 0.761017 | 1.914667 | 0.058191 | 0.1178081 | 0.1289845 | 0.003156857 | 0.005128857 | 0.008285714 | 0.0009147937 | 0.001652784 | 0.0009147937 | 0.001652784 | 0.0045339 | 0.01494065 | 71.02201 | 67.77481 | powerlaw_with_1_minus_beta