## Sheet1
H/C | p | GHSV | T | fCO2 | fH2 | fCH3OH | fH2O | fCO | rMeOH | rCO | r CO2 | rMeOH_pred | rCO_pred | r1_pred | r2_pred | k1 | k2 | rel_error_rMeOH_% | rel_error_rCO_% | model
3 | 4 | 4000 | 493.15 | 0.7071275 | 2.979963 | 0.1266097 | 0.1151095 | 0.08623484 | 0.001873238 | 0.0007577143 | 0.002630952 | 0.002992909 | 0.001010019 | 0.002992909 | 0.001010019 | 0.002555541 | 0.004251371 | 59.77195 | 33.29807 | powerlaw_with_1_minus_beta
3 | 4 | 4000 | 503.15 | 0.7062394 | 2.92509 | 0.1456923 | 0.1302281 | 0.09482243 | 0.00211981 | 0.0008325714 | 0.002952381 | 0.002657713 | 0.0009734946 | 0.002657713 | 0.0009734946 | 0.002748281 | 0.004572011 | 25.3751 | 16.92626 | powerlaw_with_1_minus_beta
3 | 4 | 4000 | 513.15 | 0.7056947 | 2.850391 | 0.1508769 | 0.1468481 | 0.136702 | 0.002182143 | 0.001219524 | 0.003095238 | 0.001994731 | -2.974369e-05 | 0.001994731 | -2.974369e-05 | 0.002947194 | 0.00490292 | 8.588447 | 102.439 | powerlaw_with_1_minus_beta
3 | 4 | 4000 | 523.15 | 0.7154389 | 2.901915 | 0.1429837 | 0.1453234 | 0.118581 | 0.002038286 | 0.00106575 | 0.003107143 | 0.001840309 | 0.001224034 | 0.001840309 | 0.001224034 | 0.003152072 | 0.005243752 | 9.712894 | 14.85185 | powerlaw_with_1_minus_beta
3 | 4 | 4000 | 533.15 | 0.7180667 | 2.907368 | 0.1297243 | 0.1499996 | 0.1393433 | 0.001840238 | 0.00127569 | 0.003119048 | 0.001440276 | 0.001254872 | 0.001440276 | 0.001254872 | 0.003362703 | 0.005594156 | 21.73426 | 1.631902 | powerlaw_with_1_minus_beta
3 | 4 | 8000 | 493.15 | 0.7218806 | 3.040308 | 0.1012062 | 0.1025275 | 0.08218275 | 0.003008 | 0.00146819 | 0.00447619 | 0.00322674 | 0.001443738 | 0.00322674 | 0.001443738 | 0.002555541 | 0.004251371 | 7.271954 | 1.665494 | powerlaw_with_1_minus_beta
3 | 4 | 8000 | 503.15 | 0.7169017 | 2.984014 | 0.1167495 | 0.1197619 | 0.1018283 | 0.003415238 | 0.001822857 | 0.005238095 | 0.003058479 | 0.001097798 | 0.003058479 | 0.001097798 | 0.002748281 | 0.004572011 | 10.4461 | 39.77595 | powerlaw_with_1_minus_beta
3 | 4 | 8000 | 513.15 | 0.7152339 | 2.942797 | 0.1279372 | 0.1330457 | 0.1151052 | 0.003693381 | 0.002068524 | 0.005761905 | 0.002679948 | 0.001016594 | 0.002679948 | 0.001016594 | 0.002947194 | 0.00490292 | 27.43916 | 50.85415 | powerlaw_with_1_minus_beta
3 | 4 | 8000 | 523.15 | 0.7180319 | 2.926197 | 0.1285119 | 0.1412874 | 0.1267702 | 0.003675357 | 0.002300833 | 0.00597619 | 0.002235409 | 0.001146951 | 0.002235409 | 0.001146951 | 0.003152072 | 0.005243752 | 39.17846 | 50.15063 | powerlaw_with_1_minus_beta
3 | 4 | 8000 | 533.15 | 0.7218 | 2.926455 | 0.1199023 | 0.1462773 | 0.1415632 | 0.003409476 | 0.00260831 | 0.00602381 | 0.001839973 | 0.00132206 | 0.001839973 | 0.00132206 | 0.003362703 | 0.005594156 | 46.03357 | 49.31352 | powerlaw_with_1_minus_beta
3 | 4 | 12000 | 493.15 | 0.7342596 | 3.073129 | 0.09172996 | 0.09353066 | 0.06799547 | 0.004096643 | 0.001831929 | 0.005928571 | 0.003325504 | 0.001955598 | 0.003325504 | 0.001955598 | 0.002555541 | 0.004251371 | 18.82367 | 6.750796 | powerlaw_with_1_minus_beta
3 | 4 | 12000 | 503.15 | 0.7245391 | 3.009896 | 0.1067492 | 0.1139216 | 0.09727869 | 0.004693036 | 0.002628393 | 0.007321429 | 0.003201265 | 0.001371299 | 0.003201265 | 0.001371299 | 0.002748281 | 0.004572011 | 31.78691 | 47.82747 | powerlaw_with_1_minus_beta
3 | 4 | 12000 | 513.15 | 0.7193699 | 2.963185 | 0.1180135 | 0.129122 | 0.1166659 | 0.005120571 | 0.003165143 | 0.008285714 | 0.00287488 | 0.001099322 | 0.00287488 | 0.001099322 | 0.002947194 | 0.00490292 | 43.85627 | 65.26785 | powerlaw_with_1_minus_beta
3 | 4 | 12000 | 523.15 | 0.7186455 | 2.93752 | 0.1215599 | 0.1394537 | 0.1312776 | 0.005222286 | 0.003590321 | 0.008821429 | 0.002409542 | 0.001095675 | 0.002409542 | 0.001095675 | 0.003152072 | 0.005243752 | 53.8604 | 69.48254 | powerlaw_with_1_minus_beta
3 | 4 | 12000 | 533.15 | 0.7220781 | 2.931895 | 0.1163362 | 0.145355 | 0.1439973 | 0.004966214 | 0.003989107 | 0.008964286 | 0.001961265 | 0.001295884 | 0.001961265 | 0.001295884 | 0.003362703 | 0.005594156 | 60.50785 | 67.51442 | powerlaw_with_1_minus_beta
4 | 4 | 4000 | 493.15 | 0.5589354 | 3.226034 | 0.1223476 | 0.1101949 | 0.07379416 | 0.001811283 | 0.0006496993 | 0.002460982 | 0.003118656 | 0.0009970651 | 0.003118656 | 0.0009970651 | 0.002555541 | 0.004251371 | 72.17939 | 53.46563 | powerlaw_with_1_minus_beta
4 | 4 | 4000 | 503.15 | 0.5513431 | 3.173513 | 0.1423565 | 0.1256944 | 0.0811015 | 0.002072261 | 0.0007130362 | 0.002785298 | 0.002794247 | 0.0009300475 | 0.002794247 | 0.0009300475 | 0.002748281 | 0.004572011 | 34.84048 | 30.43483 | powerlaw_with_1_minus_beta
4 | 4 | 4000 | 513.15 | 0.5522076 | 3.153393 | 0.1470185 | 0.1344905 | 0.08835002 | 0.002113926 | 0.0007829357 | 0.002899762 | 0.002404163 | 0.001063141 | 0.002404163 | 0.001063141 | 0.002947194 | 0.00490292 | 13.72973 | 35.78902 | powerlaw_with_1_minus_beta
4 | 4 | 4000 | 523.15 | 0.555733 | 3.152836 | 0.1388771 | 0.139489 | 0.1027642 | 0.001981234 | 0.0009251576 | 0.002909301 | 0.002059342 | 0.001130256 | 0.002059342 | 0.001130256 | 0.003152072 | 0.005243752 | 3.9424 | 22.16905 | powerlaw_with_1_minus_beta
4 | 4 | 4000 | 533.15 | 0.5626314 | 3.165896 | 0.1232486 | 0.140918 | 0.1175615 | 0.001750788 | 0.00107937 | 0.002832991 | 0.001876413 | 0.001323925 | 0.001876413 | 0.001323925 | 0.003362703 | 0.005594156 | 7.175306 | 22.65727 | powerlaw_with_1_minus_beta
4 | 4 | 8000 | 493.15 | 0.5746596 | 3.273774 | 0.1000423 | 0.09894592 | 0.07167432 | 0.002973725 | 0.001280531 | 0.004254256 | 0.003320287 | 0.001334659 | 0.003320287 | 0.001334659 | 0.002555541 | 0.004251371 | 11.65413 | 4.227021 | powerlaw_with_1_minus_beta
4 | 4 | 8000 | 503.15 | 0.560814 | 3.202548 | 0.1186959 | 0.1195807 | 0.09779816 | 0.00347609 | 0.00175073125 | 0.005074583 | 0.00308562 | 0.0006689953 | 0.00308562 | 0.0006689953 | 0.002748281 | 0.004572011 | 11.23302 | 61.78767 | powerlaw_with_1_minus_beta
4 | 4 | 8000 | 513.15 | 0.5570221 | 3.180405 | 0.1289513 | 0.1295434 | 0.09986534 | 0.00372152 | 0.001791843 | 0.005513363 | 0.002749394 | 0.0009002591 | 0.002749394 | 0.0009002591 | 0.002947194 | 0.00490292 | 26.12173 | 49.75793 | powerlaw_with_1_minus_beta
4 | 4 | 8000 | 523.15 | 0.5582809 | 3.167689 | 0.1288043 | 0.136659 | 0.1090889 | 0.003682888 | 0.001977428 | 0.005665982 | 0.00233097 | 0.001054632 | 0.00233097 | 0.001054632 | 0.003152072 | 0.005243752 | 36.7081 | 46.66646 | powerlaw_with_1_minus_beta
4 | 4 | 8000 | 533.15 | 0.5596707 | 3.164987 | 0.1207995 | 0.1416911 | 0.124128 | 0.003433929 | 0.0022835625 | 0.005723214 | 0.001901281 | 0.001145351 | 0.001901281 | 0.001145351 | 0.003362703 | 0.005594156 | 44.63247 | 49.84367 | powerlaw_with_1_minus_beta
4 | 4 | 12000 | 493.15 | 0.5870569 | 3.303825 | 0.088769 | 0.09036678 | 0.06299404 | 0.0039661875 | 0.001699795 | 0.005665982 | 0.003422309 | 0.001717615 | 0.003422309 | 0.001717615 | 0.002555541 | 0.004251371 | 13.71289 | 1.048376 | powerlaw_with_1_minus_beta
4 | 4 | 12000 | 503.15 | 0.5699111 | 3.240041 | 0.1067126 | 0.1115779 | 0.08908819 | 0.004690975 | 0.00240581 | 0.007096786 | 0.003278506 | 0.001114357 | 0.003278506 | 0.001114357 | 0.002748281 | 0.004572011 | 30.11035 | 53.68058 | powerlaw_with_1_minus_beta
4 | 4 | 12000 | 513.15 | 0.5639655 | 3.204682 | 0.1157282 | 0.1242508 | 0.1027367 | 0.005023237 | 0.002788951 | 0.0078121875 | 0.003011141 | 0.0009875249 | 0.003011141 | 0.0009875249 | 0.002947194 | 0.00490292 | 40.05575 | 64.59153 | powerlaw_with_1_minus_beta
4 | 4 | 12000 | 523.15 | 0.5588137 | 3.176196 | 0.1215954 | 0.1351834 | 0.1156789 | 0.005223549 | 0.00316096 | 0.008384509 | 0.002498132 | 0.0009365817 | 0.002498132 | 0.0009365817 | 0.003152072 | 0.005243752 | 52.17558 | 70.37034 | powerlaw_with_1_minus_beta
4 | 4 | 12000 | 533.15 | 0.5617621 | 3.174602 | 0.1157 | 0.13962 | 0.1253444 | 0.004938419 | 0.003469556 | 0.008441741 | 0.002104396 | 0.00117921 | 0.002104396 | 0.00117921 | 0.003362703 | 0.005594156 | 57.38725 | 66.01266 | powerlaw_with_1_minus_beta
2 | 4 | 4000 | 493.15 | 0.9396809 | 2.643367 | 0.1053411 | 0.1070632 | 0.09162518 | 0.001564286 | 0.0008166667 | 0.002380952 | 0.002980321 | 0.001571998 | 0.002980321 | 0.001571998 | 0.002555541 | 0.004251371 | 90.5228 | 92.48958 | powerlaw_with_1_minus_beta
2 | 4 | 4000 | 503.15 | 0.9430772 | 2.558172 | 0.1297995 | 0.1282339 | 0.1138218 | 0.001893905 | 0.001010857 | 0.002904762 | 0.002567687 | 0.001076439 | 0.002567687 | 0.001076439 | 0.002748281 | 0.004572011 | 35.57635 | 6.487782 | powerlaw_with_1_minus_beta
2 | 4 | 4000 | 513.15 | 0.9536661 | 2.529396 | 0.1356839 | 0.1387128 | 0.1253074 | 0.001955397 | 0.001120889 | 0.003079365 | 0.002125028 | 0.001193755 | 0.002125028 | 0.001193755 | 0.002947194 | 0.00490292 | 8.675043 | 6.500714 | powerlaw_with_1_minus_beta
2 | 4 | 4000 | 523.15 | 0.9645153 | 2.532786 | 0.1272495 | 0.1441479 | 0.1399857 | 0.00182 | 0.001272143 | 0.003095238 | 0.001800007 | 0.001420238 | 0.001800007 | 0.001420238 | 0.003152072 | 0.005243752 | 1.098533 | 11.64138 | powerlaw_with_1_minus_beta
2 | 4 | 4000 | 533.15 | 0.9720101 | 2.543832 | 0.1132479 | 0.148374 | 0.159788 | 0.001612619 | 0.001479524 | 0.003095238 | 0.001530175 | 0.001593792 | 0.001530175 | 0.001593792 | 0.003362703 | 0.005594156 | 5.112456 | 7.723342 | powerlaw_with_1_minus_beta
2 | 4 | 8000 | 493.15 | 0.9446665 | 2.677005 | 0.09322352 | 0.1001596 | 0.08764302 | 0.002774794 | 0.001574413 | 0.004349206 | 0.003096121 | 0.001838687 | 0.003096121 | 0.001838687 | 0.002555541 | 0.004251371 | 11.58024 | 16.78556 | powerlaw_with_1_minus_beta
2 | 4 | 8000 | 503.15 | 0.9486258 | 2.615002 | 0.1063977 | 0.1187931 | 0.1157594 | 0.003118603 | 0.002087746 | 0.005206349 | 0.002920977 | 0.001326867 | 0.002920977 | 0.001326867 | 0.002748281 | 0.004572011 | 6.337013 | 36.44501 | powerlaw_with_1_minus_beta
2 | 4 | 8000 | 513.15 | 0.9547143 | 2.568211 | 0.11686 | 0.1331382 | 0.134041 | 0.003381143 | 0.002428381 | 0.005809524 | 0.002523991 | 0.001160368 | 0.002523991 | 0.001160368 | 0.002947194 | 0.00490292 | 25.35094 | 52.2164 | powerlaw_with_1_minus_beta
2 | 4 | 8000 | 523.15 | 0.9631042 | 2.550978 | 0.1165176 | 0.1418797 | 0.1487029 | 0.003340984 | 0.002722508 | 0.006063492 | 0.002088536 | 0.001288223 | 0.002088536 | 0.001288223 | 0.003152072 | 0.005243752 | 37.48741 | 52.68249 | powerlaw_with_1_minus_beta
2 | 4 | 8000 | 533.15 | 0.9712322 | 2.553281 | 0.1076415 | 0.1471229 | 0.164155 | 0.003069619 | 0.003051238 | 0.006126984 | 0.001733334 | 0.001538605 | 0.001733334 | 0.001538605 | 0.003362703 | 0.005594156 | 43.5326 | 49.57441 | powerlaw_with_1_minus_beta
2 | 4 | 12000 | 493.15 | 0.9529979 | 2.71189 | 0.08360447 | 0.09125606 | 0.07464179 | 0.003739476 | 0.002022429 | 0.005761905 | 0.003197024 | 0.002307697 | 0.003197024 | 0.002307697 | 0.002555541 | 0.004251371 | 14.50609 | 14.10522 | powerlaw_with_1_minus_beta
2 | 4 | 12000 | 503.15 | 0.9549604 | 2.64632 | 0.09630003 | 0.1120525 | 0.1083134 | 0.004242381 | 0.002948095 | 0.007190476 | 0.003079425 | 0.001695458 | 0.003079425 | 0.001695458 | 0.002748281 | 0.004572011 | 27.41282 | 42.4897 | powerlaw_with_1_minus_beta
2 | 4 | 12000 | 513.15 | 0.9580238 | 2.597341 | 0.1048986 | 0.1279789 | 0.1341768 | 0.004563905 | 0.00367419 | 0.008238095 | 0.002778957 | 0.001327665 | 0.002778957 | 0.001327665 | 0.002947194 | 0.00490292 | 39.1101 | 63.8651 | powerlaw_with_1_minus_beta
2 | 4 | 12000 | 523.15 | 0.9634539 | 2.569029 | 0.1074863 | 0.1391194 | 0.1529341 | 0.004632286 | 0.004224857 | 0.008857143 | 0.002340972 | 0.001284111 | 0.002340972 | 0.001284111 | 0.003152072 | 0.005243752 | 49.464 | 69.60581 | powerlaw_with_1_minus_beta
2 | 4 | 12000 | 533.15 | 0.969924 | 2.560172 | 0.1029068 | 0.1463842 | 0.1689945 | 0.004406857 | 0.004726857 | 0.009142857 | 0.001889162 | 0.001457229 | 0.001889162 | 0.001457229 | 0.003362703 | 0.005594156 | 57.1313 | 69.17129 | powerlaw_with_1_minus_beta