## Sheet1
H/C | p | GHSV | T | fCO2 | fH2 | fCH3OH | fH2O | fCO | rMeOH | rCO | r CO2 | rMeOH_pred | rCO_pred | r1_pred | r2_pred | k1 | k2 | rel_error_rMeOH_% | rel_error_rCO_% | model
3 | 5 | 4000 | 493.15 | 0.8385827 | 3.78034 | 0.1675843 | 0.1249603 | 0.1061258 | 0.002136333 | 0.000697 | 0.002833333 | 0.003407694 | 0.0009460051 | 0.003407694 | 0.0009460051 | 0.0003844601 | 0.0002387295 | 59.51134 | 35.72527 | powerlaw_with_1_minus_beta
3 | 5 | 4000 | 503.15 | 0.838931 | 3.685961 | 0.1997746 | 0.1419858 | 0.1128507 | 0.00249981 | 0.0007382857 | 0.003238095 | 0.003132778 | 0.0009348314 | 0.003132778 | 0.0009348314 | 0.0004134563 | 0.0002567346 | 25.32067 | 26.6219 | powerlaw_with_1_minus_beta
3 | 5 | 4000 | 513.15 | 0.8461894 | 3.640628 | 0.2136114 | 0.1538856 | 0.1188866 | 0.002630833 | 0.0007824167 | 0.003416667 | 0.002857359 | 0.001073917 | 0.002857359 | 0.001073917 | 0.0004433811 | 0.0002753163 | 8.610422 | 37.25638 | powerlaw_with_1_minus_beta
3 | 5 | 4000 | 523.15 | 0.8561239 | 3.636034 | 0.2079225 | 0.1621987 | 0.1357101 | 0.00252875 | 0.0009082857 | 0.003440476 | 0.002648056 | 0.001175834 | 0.002648056 | 0.001175834 | 0.0004742033 | 0.0002944553 | 4.717982 | 29.4564 | powerlaw_with_1_minus_beta
3 | 5 | 4000 | 533.15 | 0.8681095 | 3.655039 | 0.1909479 | 0.1675277 | 0.1555906 | 0.00230106 | 0.001064619 | 0.003369048 | 0.002531096 | 0.001339814 | 0.002531096 | 0.001339814 | 0.0005058911 | 0.0003141317 | 9.997001 | 25.84913 | powerlaw_with_1_minus_beta
3 | 5 | 8000 | 493.15 | 0.8566664 | 3.870688 | 0.1321677 | 0.1132222 | 0.1053013 | 0.003373929 | 0.001411786 | 0.004785714 | 0.00376174 | 0.001264495 | 0.00376174 | 0.001264495 | 0.0003844601 | 0.0002387295 | 11.49436 | 10.4329 | powerlaw_with_1_minus_beta
3 | 5 | 8000 | 503.15 | 0.8526943 | 3.776203 | 0.1600349 | 0.1329415 | 0.127101 | 0.004011429 | 0.001702857 | 0.005714286 | 0.003570963 | 0.0009891638 | 0.003570963 | 0.0009891638 | 0.0004134563 | 0.0002567346 | 10.98027 | 41.91152 | powerlaw_with_1_minus_beta
3 | 5 | 8000 | 513.15 | 0.8528777 | 3.708418 | 0.1796545 | 0.1480009 | 0.1414082 | 0.004433333 | 0.0019 | 0.006333333 | 0.003288767 | 0.0009370825 | 0.003288767 | 0.0009370825 | 0.0004433811 | 0.0002753163 | 25.81729 | 50.67987 | powerlaw_with_1_minus_beta
3 | 5 | 8000 | 523.15 | 0.8588981 | 3.674461 | 0.1874905 | 0.1588117 | 0.150942 | 0.004567143 | 0.002045286 | 0.006619048 | 0.002974762 | 0.001074819 | 0.002974762 | 0.001074819 | 0.0004742033 | 0.0002944553 | 34.86603 | 47.44895 | powerlaw_with_1_minus_beta
3 | 5 | 8000 | 533.15 | 0.8669513 | 3.670432 | 0.1804461 | 0.1662925 | 0.167491 | 0.004353333 | 0.002306667 | 0.006666667 | 0.002715334 | 0.001223013 | 0.002715334 | 0.001223013 | 0.0005058911 | 0.0003141317 | 37.62633 | 46.97922 | powerlaw_with_1_minus_beta
3 | 5 | 12000 | 493.15 | 0.8687157 | 3.911234 | 0.1199569 | 0.1059547 | 0.09231376 | 0.004596107 | 0.001868179 | 0.006464286 | 0.003928604 | 0.001622492 | 0.003928604 | 0.001622492 | 0.0003844601 | 0.0002387295 | 14.52323 | 13.15111 | powerlaw_with_1_minus_beta
3 | 5 | 12000 | 503.15 | 0.861399 | 3.81802 | 0.1432684 | 0.127419 | 0.1267954 | 0.005391821 | 0.002572464 | 0.007964286 | 0.003774883 | 0.001146086 | 0.003774883 | 0.001146086 | 0.0004134563 | 0.0002567346 | 29.98872 | 55.44793 | powerlaw_with_1_minus_beta
3 | 5 | 12000 | 513.15 | 0.8600377 | 3.7491 | 0.1618259 | 0.1434018 | 0.1457213 | 0.005997107 | 0.002967179 | 0.008964286 | 0.00354293 | 0.001012926 | 0.00354293 | 0.001012926 | 0.0004433811 | 0.0002753163 | 40.92268 | 65.86231 | powerlaw_with_1_minus_beta
3 | 5 | 12000 | 523.15 | 0.8606325 | 3.697621 | 0.1746325 | 0.1565816 | 0.1606615 | 0.006387857 | 0.003290714 | 0.009678571 | 0.003172367 | 0.00101251 | 0.003172367 | 0.00101251 | 0.0004742033 | 0.0002944553 | 50.33753 | 69.2313 | powerlaw_with_1_minus_beta
3 | 5 | 12000 | 533.15 | 0.8676219 | 3.685011 | 0.1720044 | 0.1648408 | 0.1742555 | 0.006229714 | 0.003617571 | 0.009857143 | 0.002881412 | 0.001180337 | 0.002881412 | 0.001180337 | 0.0005058911 | 0.0003141317 | 53.74729 | 67.37211 | powerlaw_with_1_minus_beta
4 | 5 | 4000 | 493.15 | 0.673763 | 4.118227 | 0.1562184 | 0.1176057 | 0.08117258 | 0.001991869 | 0.0005358836 | 0.002527753 | 0.003410202 | 0.0009643782 | 0.003410202 | 0.0009643782 | 0.0003844601 | 0.0002387295 | 71.20613 | 79.96038 | powerlaw_with_1_minus_beta
4 | 5 | 4000 | 503.15 | 0.652881 | 4.003421 | 0.1973463 | 0.1391992 | 0.09491804 | 0.002469338 | 0.0006211977 | 0.003090536 | 0.003008527 | 0.0007237758 | 0.003008527 | 0.0007237758 | 0.0004134563 | 0.0002567346 | 21.83535 | 16.51296 | powerlaw_with_1_minus_beta
4 | 5 | 4000 | 513.15 | 0.6529759 | 3.962029 | 0.2103046 | 0.1509723 | 0.1015232 | 0.002590212 | 0.0006687576 | 0.003262232 | 0.002751045 | 0.0007918644 | 0.002751045 | 0.0007918644 | 0.0004433811 | 0.0002753163 | 6.209243 | 18.40829 | powerlaw_with_1_minus_beta
4 | 5 | 4000 | 523.15 | 0.6595489 | 3.955064 | 0.2058503 | 0.1589383 | 0.1156954 | 0.002503639 | 0.000774389 | 0.00328131 | 0.002548385 | 0.0008644083 | 0.002548385 | 0.0008644083 | 0.0004742033 | 0.0002944553 | 1.787218 | 11.62454 | powerlaw_with_1_minus_beta
4 | 5 | 4000 | 533.15 | 0.6707489 | 3.971966 | 0.1887805 | 0.1634016 | 0.1340233 | 0.002275168 | 0.0009170974 | 0.003195461 | 0.002462328 | 0.0009830211 | 0.002462328 | 0.0009830211 | 0.0005058911 | 0.0003141317 | 8.226205 | 7.188296 | powerlaw_with_1_minus_beta
4 | 5 | 8000 | 493.15 | 0.686737 | 4.174775 | 0.1278541 | 0.1091132 | 0.09219527 | 0.00326414 | 0.001238122 | 0.004502262 | 0.003644748 | 0.001005508 | 0.003644748 | 0.001005508 | 0.0003844601 | 0.0002387295 | 11.6603 | 18.78763 | powerlaw_with_1_minus_beta
4 | 5 | 8000 | 503.15 | 0.6718791 | 4.084324 | 0.1572531 | 0.1295619 | 0.1115266 | 0.003941864 | 0.00149519 | 0.005437054 | 0.003433834 | 0.0007415215 | 0.003433834 | 0.0007415215 | 0.0004134563 | 0.0002567346 | 12.88805 | 50.40619 | powerlaw_with_1_minus_beta
4 | 5 | 8000 | 513.15 | 0.6656509 | 4.021914 | 0.1782609 | 0.1444286 | 0.1199122 | 0.0043988625 | 0.0016105125 | 0.006009375 | 0.003161053 | 0.000729678 | 0.003161053 | 0.000729678 | 0.0004433811 | 0.0002753163 | 28.13931 | 54.69281 | powerlaw_with_1_minus_beta
4 | 5 | 8000 | 523.15 | 0.6666388 | 3.989379 | 0.1870751 | 0.1550298 | 0.12659 | 0.00455670875 | 0.001713473125 | 0.006276458 | 0.002857553 | 0.000834994 | 0.002857553 | 0.000834994 | 0.0004742033 | 0.0002944553 | 37.2891 | 51.26892 | powerlaw_with_1_minus_beta
4 | 5 | 8000 | 533.15 | 0.6718443 | 3.986634 | 0.1784738 | 0.1617736 | 0.1440168 | 0.004306146 | 0.00198309375 | 0.006295536 | 0.002644048 | 0.0009113986 | 0.002644048 | 0.0009113986 | 0.0005058911 | 0.0003141317 | 38.59828 | 54.04158 | powerlaw_with_1_minus_beta
4 | 5 | 12000 | 493.15 | 0.6967895 | 4.200772 | 0.1192464 | 0.1039053 | 0.08393402 | 0.004568584 | 0.001698335 | 0.00626692 | 0.003763427 | 0.001214617 | 0.003763427 | 0.001214617 | 0.0003844601 | 0.0002387295 | 17.62378 | 28.48192 | powerlaw_with_1_minus_beta
4 | 5 | 12000 | 503.15 | 0.6816829 | 4.116909 | 0.1429373 | 0.1245706 | 0.1115522 | 0.005378906 | 0.002261585 | 0.007640491 | 0.003607475 | 0.0008557442 | 0.003607475 | 0.0008557442 | 0.0004134563 | 0.0002567346 | 32.93292 | 62.16176 | powerlaw_with_1_minus_beta
4 | 5 | 12000 | 513.15 | 0.6724634 | 4.05131 | 0.1629598 | 0.1406487 | 0.1266975 | 0.00603802 | 0.002575418 | 0.0086134375 | 0.003359017 | 0.000738598 | 0.003359017 | 0.000738598 | 0.0004433811 | 0.0002753163 | 44.36889 | 71.32123 | powerlaw_with_1_minus_beta
4 | 5 | 12000 | 523.15 | 0.6706971 | 4.012575 | 0.172937 | 0.1522462 | 0.1368699 | 0.006326069 | 0.002802458 | 0.009128527 | 0.003068528 | 0.0007843983 | 0.003068528 | 0.0007843983 | 0.0004742033 | 0.0002944553 | 51.49392 | 72.01034 | powerlaw_with_1_minus_beta
4 | 5 | 12000 | 533.15 | 0.6746076 | 3.999495 | 0.1707308 | 0.1600465 | 0.1488029 | 0.006184162 | 0.003087445 | 0.009271607 | 0.002800802 | 0.000902001 | 0.002800802 | 0.000902001 | 0.0005058911 | 0.0003141317 | 54.71008 | 70.78487 | powerlaw_with_1_minus_beta
2 | 5 | 4000 | 493.15 | 1.095652 | 3.31608 | 0.1530648 | 0.122245 | 0.1174032 | 0.001952063 | 0.0007780952 | 0.002730159 | 0.00330938 | 0.001297928 | 0.00330938 | 0.001297928 | 0.0003844601 | 0.0002387295 | 69.53237 | 66.80831 | powerlaw_with_1_minus_beta
2 | 5 | 4000 | 503.15 | 1.110829 | 3.213762 | 0.1810288 | 0.1402206 | 0.1371064 | 0.002266667 | 0.0009079365 | 0.003174603 | 0.003030764 | 0.001112289 | 0.003030764 | 0.001112289 | 0.0004134563 | 0.0002567346 | 33.71018 | 22.50738 | powerlaw_with_1_minus_beta
2 | 5 | 4000 | 513.15 | 1.128076 | 3.151836 | 0.1975043 | 0.1535461 | 0.1489463 | 0.002434286 | 0.0009908571 | 0.003428571 | 0.002676064 | 0.001196732 | 0.002676064 | 0.001196732 | 0.0004433811 | 0.0002753163 | 9.932203 | 20.77744 | powerlaw_with_1_minus_beta
2 | 5 | 4000 | 523.15 | 1.146393 | 3.148817 | 0.1918348 | 0.1619837 | 0.1657619 | 0.002335714 | 0.001121143 | 0.003460317 | 0.002462441 | 0.001393333 | 0.002462441 | 0.001393333 | 0.0004742033 | 0.0002944553 | 5.425588 | 24.2779 | powerlaw_with_1_minus_beta
2 | 5 | 4000 | 533.15 | 1.161083 | 3.164494 | 0.1763974 | 0.1685767 | 0.1899561 | 0.002128667 | 0.001312333 | 0.003444444 | 0.002291085 | 0.00156813 | 0.002291085 | 0.00156813 | 0.0005058911 | 0.0003141317 | 7.63005 | 19.49172 | powerlaw_with_1_minus_beta
2 | 5 | 8000 | 493.15 | 1.102669 | 3.397472 | 0.1241871 | 0.1126066 | 0.118008 | 0.003171429 | 0.001590476 | 0.004761905 | 0.003600851 | 0.001574501 | 0.003600851 | 0.001574501 | 0.0003844601 | 0.0002387295 | 13.54036 | 1.004423 | powerlaw_with_1_minus_beta
2 | 5 | 8000 | 503.15 | 1.114818 | 3.300178 | 0.1469343 | 0.1324568 | 0.150109 | 0.003685714 | 0.002028571 | 0.005714286 | 0.003425522 | 0.001172787 | 0.003425522 | 0.001172787 | 0.0004134563 | 0.0002567346 | 7.059468 | 42.18657 | powerlaw_with_1_minus_beta
2 | 5 | 8000 | 513.15 | 1.129476 | 3.228262 | 0.1650246 | 0.1476238 | 0.1675601 | 0.00407619 | 0.002273016 | 0.006349206 | 0.00314131 | 0.001130849 | 0.00314131 | 0.001130849 | 0.0004433811 | 0.0002753163 | 22.93514 | 50.24898 | powerlaw_with_1_minus_beta
2 | 5 | 8000 | 523.15 | 1.144542 | 3.189337 | 0.1719132 | 0.1591015 | 0.1829892 | 0.004193206 | 0.002505206 | 0.006698413 | 0.002801015 | 0.00125067 | 0.002801015 | 0.00125067 | 0.0004742033 | 0.0002944553 | 33.20113 | 50.07717 | powerlaw_with_1_minus_beta
2 | 5 | 8000 | 533.15 | 1.160045 | 3.187776 | 0.1648272 | 0.1667199 | 0.1992952 | 0.003982762 | 0.002772381 | 0.006761905 | 0.00254947 | 0.001507963 | 0.00254947 | 0.001507963 | 0.0005058911 | 0.0003141317 | 35.98738 | 45.60765 | powerlaw_with_1_minus_beta
2 | 5 | 12000 | 493.15 | 1.110882 | 3.440491 | 0.1132119 | 0.1053412 | 0.1027861 | 0.004339286 | 0.002089286 | 0.006428571 | 0.00375894 | 0.001997814 | 0.00375894 | 0.001997814 | 0.0003844601 | 0.0002387295 | 13.37423 | 4.378131 | powerlaw_with_1_minus_beta
2 | 5 | 12000 | 503.15 | 1.120861 | 3.343882 | 0.1330364 | 0.1269249 | 0.1440645 | 0.00501 | 0.002942381 | 0.007952381 | 0.003622697 | 0.001442334 | 0.003622697 | 0.001442334 | 0.0004134563 | 0.0002567346 | 27.69067 | 50.98071 | powerlaw_with_1_minus_beta
2 | 5 | 12000 | 513.15 | 1.132365 | 3.269033 | 0.1492759 | 0.1435576 | 0.1709806 | 0.005537143 | 0.003510476 | 0.009047619 | 0.00338124 | 0.001222255 | 0.00338124 | 0.001222255 | 0.0004433811 | 0.0002753163 | 38.93529 | 65.18263 | powerlaw_with_1_minus_beta
2 | 5 | 12000 | 523.15 | 1.14632 | 3.224368 | 0.1575352 | 0.1558169 | 0.1881555 | 0.005771 | 0.003895667 | 0.009666667 | 0.003076409 | 0.001296508 | 0.003076409 | 0.001296508 | 0.0004742033 | 0.0002944553 | 46.69192 | 66.71923 | powerlaw_with_1_minus_beta
2 | 5 | 12000 | 533.15 | 1.159336 | 3.20486 | 0.1562946 | 0.1652894 | 0.2060078 | 0.00567 | 0.00432 | 0.01 | 0.002736592 | 0.001468249 | 0.002736592 | 0.001468249 | 0.0005058911 | 0.0003141317 | 51.73559 | 66.01276 | powerlaw_with_1_minus_beta