## Sheet1
H/C | p | GHSV | T | fCO2 | fH2 | fCH3OH | fH2O | fCO | rMeOH | rCO | r CO2 | rMeOH_pred | rCO_pred | r1_pred | r2_pred | k1 | k2 | rel_error_rMeOH_% | rel_error_rCO_% | model
3 | 6 | 4000 | 493.15 | 0.9647448 | 4.660772 | 0.1888068 | 0.1235531 | 0.126123 | 0.002166857 | 0.00065175 | 0.002821429 | 0.003558962 | 0.0009718926 | 0.003558962 | 0.0009718926 | 0.0001179497 | 9.749614e-05 | 64.24534 | 49.12046 | powerlaw_with_1_minus_beta
3 | 6 | 4000 | 503.15 | 0.9559468 | 4.476907 | 0.244282 | 0.14286 | 0.1427122 | 0.002755595 | 0.0007290119 | 0.003488095 | 0.003214912 | 0.0008167548 | 0.003214912 | 0.0008167548 | 0.0001268453 | 0.0001048301 | 16.66851 | 12.03587 | powerlaw_with_1_minus_beta
3 | 6 | 4000 | 513.15 | 0.9775895 | 4.450769 | 0.2517696 | 0.1537396 | 0.141669 | 0.002787333 | 0.0007329524 | 0.00352381 | 0.003287724 | 0.001056969 | 0.003287724 | 0.001056969 | 0.0001360258 | 0.0001123975 | 17.95232 | 44.20699 | powerlaw_with_1_minus_beta
3 | 6 | 4000 | 523.15 | 0.993222 | 4.430692 | 0.2531058 | 0.1642597 | 0.1542933 | 0.002757143 | 0.0008107143 | 0.003571429 | 0.003265354 | 0.001194828 | 0.003265354 | 0.001194828 | 0.0001454816 | 0.0001201906 | 18.43253 | 47.37962 | powerlaw_with_1_minus_beta
3 | 6 | 4000 | 533.15 | 1.009275 | 4.43964 | 0.2412118 | 0.1729649 | 0.1751977 | 0.002591679 | 0.0009405 | 0.003535714 | 0.003281117 | 0.001328324 | 0.003281117 | 0.001328324 | 0.000155203 | 0.0001282012 | 26.60202 | 41.23596 | powerlaw_with_1_minus_beta
3 | 6 | 8000 | 493.15 | 0.977271 | 4.741816 | 0.1581444 | 0.1170771 | 0.1333675 | 0.003622167 | 0.001401643 | 0.00502381 | 0.003812625 | 0.001058772 | 0.003812625 | 0.001058772 | 0.0001179497 | 9.749614e-05 | 5.25814 | 24.4621 | powerlaw_with_1_minus_beta
3 | 6 | 8000 | 503.15 | 0.9769411 | 4.611931 | 0.1940273 | 0.136193 | 0.1582716 | 0.004361238 | 0.001662571 | 0.00602381 | 0.003683324 | 0.0008951124 | 0.003683324 | 0.0008951124 | 0.0001268453 | 0.0001048301 | 15.54407 | 46.16097 | powerlaw_with_1_minus_beta
3 | 6 | 8000 | 513.15 | 0.9821925 | 4.513292 | 0.2233577 | 0.1511881 | 0.1666606 | 0.004937571 | 0.001752905 | 0.006690476 | 0.003530282 | 0.0009440503 | 0.003530282 | 0.0009440503 | 0.0001360258 | 0.0001123975 | 28.50164 | 46.14366 | powerlaw_with_1_minus_beta
3 | 6 | 8000 | 523.15 | 0.9922662 | 4.459864 | 0.2371055 | 0.1632113 | 0.1748198 | 0.0051625 | 0.001854286 | 0.00702381 | 0.003399284 | 0.001071466 | 0.003399284 | 0.001071466 | 0.0001454816 | 0.0001201906 | 34.1543 | 42.21678 | powerlaw_with_1_minus_beta
3 | 6 | 8000 | 533.15 | 1.004084 | 4.444389 | 0.2342419 | 0.1731219 | 0.1927789 | 0.005033167 | 0.002078762 | 0.007119048 | 0.003305038 | 0.001189146 | 0.003305038 | 0.001189146 | 0.000155203 | 0.0001282012 | 34.33483 | 42.79546 | powerlaw_with_1_minus_beta
3 | 6 | 12000 | 493.15 | 0.988226 | 4.785125 | 0.1459079 | 0.1121382 | 0.1210426 | 0.005009357 | 0.001919214 | 0.006928571 | 0.003968792 | 0.001260102 | 0.003968792 | 0.001260102 | 0.0001179497 | 9.749614e-05 | 20.77242 | 34.34281 | powerlaw_with_1_minus_beta
3 | 6 | 12000 | 503.15 | 0.975875 | 4.619921 | 0.1887778 | 0.1358768 | 0.166825 | 0.006363 | 0.002637 | 0.009 | 0.003703754 | 0.0008331108 | 0.003703754 | 0.0008331108 | 0.0001268453 | 0.0001048301 | 41.79233 | 68.40687 | powerlaw_with_1_minus_beta
3 | 6 | 12000 | 513.15 | 0.9797474 | 4.530797 | 0.2119639 | 0.1506241 | 0.1850481 | 0.007024821 | 0.002939464 | 0.009964286 | 0.003588009 | 0.0008136595 | 0.003588009 | 0.0008136595 | 0.0001360258 | 0.0001123975 | 48.92384 | 72.31946 | powerlaw_with_1_minus_beta
3 | 6 | 12000 | 523.15 | 0.9924877 | 4.489152 | 0.2213078 | 0.1619636 | 0.1928658 | 0.007225 | 0.003096429 | 0.01032143 | 0.003538656 | 0.0009722312 | 0.003538656 | 0.0009722312 | 0.0001454816 | 0.0001201906 | 51.02206 | 68.60153 | powerlaw_with_1_minus_beta
3 | 6 | 12000 | 533.15 | 1.005326 | 4.466706 | 0.2231749 | 0.1719865 | 0.2026114 | 0.0071925 | 0.003297 | 0.0105 | 0.003441869 | 0.001152 | 0.003441869 | 0.001152 | 0.000155203 | 0.0001282012 | 52.14641 | 65.05915 | powerlaw_with_1_minus_beta
4 | 6 | 4000 | 493.15 | 0.7726994 | 5.047316 | 0.1817596 | 0.1203124 | 0.1075852 | 0.002084709 | 0.0005575078 | 0.002642217 | 0.003284781 | 0.0008064949 | 0.003284781 | 0.0008064949 | 0.0001179497 | 9.749614e-05 | 57.56541 | 44.66073 | powerlaw_with_1_minus_beta
4 | 6 | 4000 | 503.15 | 0.7492929 | 4.890571 | 0.2329413 | 0.1403425 | 0.1222637 | 0.002624924 | 0.0006277698 | 0.003252693 | 0.002969267 | 0.0006508604 | 0.002969267 | 0.0006508604 | 0.0001268453 | 0.0001048301 | 13.11822 | 3.678185 | powerlaw_with_1_minus_beta
4 | 6 | 4000 | 513.15 | 0.7635753 | 4.863807 | 0.2409509 | 0.1508882 | 0.120287 | 0.002665587 | 0.0006252612 | 0.003290848 | 0.003041211 | 0.0008383599 | 0.003041211 | 0.0008383599 | 0.0001360258 | 0.0001123975 | 14.09161 | 34.08156 | powerlaw_with_1_minus_beta
4 | 6 | 4000 | 523.15 | 0.7728084 | 4.843309 | 0.2425518 | 0.1610104 | 0.1315893 | 0.002640786 | 0.0006944167 | 0.003338542 | 0.003030304 | 0.0009345518 | 0.003030304 | 0.0009345518 | 0.0001454816 | 0.0001201906 | 14.75005 | 34.58085 | powerlaw_with_1_minus_beta
4 | 6 | 4000 | 533.15 | 0.7859821 | 4.850141 | 0.2303758 | 0.1687883 | 0.1507729 | 0.002474718 | 0.0008128395 | 0.003290848 | 0.003077626 | 0.001034937 | 0.003077626 | 0.001034937 | 0.000155203 | 0.0001282012 | 24.36268 | 27.3237 | powerlaw_with_1_minus_beta
4 | 6 | 8000 | 493.15 | 0.7910237 | 5.125524 | 0.1484577 | 0.1124223 | 0.1172866 | 0.003398044 | 0.00123776 | 0.004635804 | 0.003550149 | 0.0008832273 | 0.003550149 | 0.0008832273 | 0.0001179497 | 9.749614e-05 | 4.476251 | 28.64306 | powerlaw_with_1_minus_beta
4 | 6 | 8000 | 503.15 | 0.773953 | 4.991167 | 0.1915216 | 0.1336306 | 0.1351106 | 0.004303857 | 0.001419357 | 0.005723214 | 0.003346076 | 0.0007192279 | 0.003346076 | 0.0007192279 | 0.0001268453 | 0.0001048301 | 22.25402 | 49.32721 | powerlaw_with_1_minus_beta
4 | 6 | 8000 | 513.15 | 0.7693397 | 4.907954 | 0.2174642 | 0.1484171 | 0.1432257 | 0.004805421 | 0.001509193 | 0.006314613 | 0.003215693 | 0.0007368956 | 0.003215693 | 0.0007368956 | 0.0001360258 | 0.0001123975 | 33.08197 | 51.17286 | powerlaw_with_1_minus_beta
4 | 6 | 8000 | 523.15 | 0.7783435 | 4.880089 | 0.2231184 | 0.158708 | 0.1486752 | 0.004855461 | 0.001586246 | 0.006448155 | 0.00321365 | 0.0008748077 | 0.00321365 | 0.0008748077 | 0.0001454816 | 0.0001201906 | 33.8137 | 44.85044 | powerlaw_with_1_minus_beta
4 | 6 | 8000 | 533.15 | 0.785098 | 4.861403 | 0.2217412 | 0.16819 | 0.1636538 | 0.004763698 | 0.0017733 | 0.006543542 | 0.003143726 | 0.0009620166 | 0.003143726 | 0.0009620166 | 0.000155203 | 0.0001282012 | 34.00662 | 45.74992 | powerlaw_with_1_minus_beta
4 | 6 | 12000 | 493.15 | 0.8026232 | 5.152928 | 0.1423235 | 0.1083452 | 0.1015248 | 0.004884878 | 0.00161097 | 0.006495848 | 0.00367034 | 0.001069351 | 0.00367034 | 0.001069351 | 0.0001179497 | 9.749614e-05 | 24.86321 | 33.62068 | powerlaw_with_1_minus_beta
4 | 6 | 12000 | 503.15 | 0.7803599 | 5.009318 | 0.185833 | 0.1318907 | 0.1306965 | 0.006262112 | 0.002065165 | 0.008327277 | 0.003424606 | 0.0007896287 | 0.003424606 | 0.0007896287 | 0.0001268453 | 0.0001048301 | 45.31229 | 61.76437 | powerlaw_with_1_minus_beta
4 | 6 | 12000 | 513.15 | 0.7714096 | 4.923296 | 0.2091891 | 0.1474501 | 0.1509782 | 0.006931328 | 0.002397512 | 0.009328839 | 0.003277272 | 0.0007045731 | 0.003277272 | 0.0007045731 | 0.0001360258 | 0.0001123975 | 52.71798 | 70.61232 | powerlaw_with_1_minus_beta
4 | 6 | 12000 | 523.15 | 0.7798886 | 4.892946 | 0.2158302 | 0.1578588 | 0.1558371 | 0.007044075 | 0.002504135 | 0.009557768 | 0.003277131 | 0.0008456137 | 0.003277131 | 0.0008456137 | 0.0001454816 | 0.0001201906 | 53.47678 | 66.23131 | powerlaw_with_1_minus_beta
4 | 6 | 12000 | 533.15 | 0.7865119 | 4.870461 | 0.2167847 | 0.1675142 | 0.1677595 | 0.006985755 | 0.002733979 | 0.009729464 | 0.003201169 | 0.0009509805 | 0.003201169 | 0.0009509805 | 0.000155203 | 0.0001282012 | 54.17576 | 65.21625 | powerlaw_with_1_minus_beta
2 | 6 | 4000 | 493.15 | 1.234735 | 4.075517 | 0.1785167 | 0.1226282 | 0.1404834 | 0.002047222 | 0.0007305556 | 0.002777778 | 0.003504982 | 0.001159928 | 0.003504982 | 0.001159928 | 0.0001179497 | 9.749614e-05 | 71.20671 | 58.77344 | powerlaw_with_1_minus_beta
2 | 6 | 4000 | 503.15 | 1.254279 | 3.834453 | 0.2204641 | 0.1434583 | 0.2165257 | 0.002499302 | 0.001132444 | 0.003301587 | 0.003086699 | 0.0004929635 | 0.003086699 | 0.0004929635 | 0.0001268453 | 0.0001048301 | 23.50246 | 56.46907 | powerlaw_with_1_minus_beta
2 | 6 | 4000 | 513.15 | 1.283128 | 3.797045 | 0.2518015 | 0.1551382 | 0.1720014 | 0.002787683 | 0.0008911746 | 0.00368254 | 0.003016584 | 0.001120043 | 0.003016584 | 0.001120043 | 0.0001360258 | 0.0001123975 | 8.211158 | 25.68166 | powerlaw_with_1_minus_beta
2 | 6 | 4000 | 523.15 | 1.312494 | 3.788584 | 0.2502533 | 0.1655271 | 0.1838836 | 0.00272573 | 0.0009689841 | 0.003698413 | 0.00298905 | 0.001339154 | 0.00298905 | 0.001339154 | 0.0001454816 | 0.0001201906 | 9.660534 | 38.20181 | powerlaw_with_1_minus_beta
2 | 6 | 4000 | 533.15 | 1.338628 | 3.813354 | 0.2351418 | 0.1741467 | 0.204932 | 0.00252627 | 0.001105016 | 0.003634921 | 0.003023918 | 0.001557315 | 0.003023918 | 0.001557315 | 0.000155203 | 0.0001282012 | 19.69895 | 40.93146 | powerlaw_with_1_minus_beta
2 | 6 | 8000 | 493.15 | 1.239398 | 4.16228 | 0.1495711 | 0.1164182 | 0.1476651 | 0.003424095 | 0.001560032 | 0.004984127 | 0.003751871 | 0.001250811 | 0.003751871 | 0.001250811 | 0.0001179497 | 9.749614e-05 | 9.572623 | 19.82143 | powerlaw_with_1_minus_beta
2 | 6 | 8000 | 503.15 | 1.260007 | 4.00308 | 0.1880239 | 0.1370678 | 0.1832891 | 0.004224889 | 0.001933841 | 0.00615873 | 0.003570039 | 0.0009933811 | 0.003570039 | 0.0009933811 | 0.0001268453 | 0.0001048301 | 15.49981 | 48.63172 | powerlaw_with_1_minus_beta
2 | 6 | 8000 | 513.15 | 1.285563 | 3.916032 | 0.2086861 | 0.1511147 | 0.1997089 | 0.004610159 | 0.00212 | 0.006730159 | 0.003473915 | 0.001055448 | 0.003473915 | 0.001055448 | 0.0001360258 | 0.0001123975 | 24.64651 | 50.21469 | powerlaw_with_1_minus_beta
2 | 6 | 8000 | 523.15 | 1.311747 | 3.875388 | 0.2160044 | 0.1624805 | 0.2119733 | 0.004700317 | 0.002276825 | 0.006984127 | 0.003405878 | 0.001239375 | 0.003405878 | 0.001239375 | 0.0001454816 | 0.0001201906 | 27.5394 | 45.56563 | powerlaw_with_1_minus_beta
2 | 6 | 8000 | 533.15 | 1.334472 | 3.853014 | 0.2157651 | 0.1728269 | 0.2293157 | 0.004635714 | 0.0025 | 0.007142857 | 0.003272551 | 0.00142014 | 0.003272551 | 0.00142014 | 0.000155203 | 0.0001282012 | 29.40568 | 43.19442 | powerlaw_with_1_minus_beta
2 | 6 | 12000 | 493.15 | 1.244881 | 4.187023 | 0.1456994 | 0.1134608 | 0.1319213 | 0.005002143 | 0.002093095 | 0.007095238 | 0.003835284 | 0.001445763 | 0.003835284 | 0.001445763 | 0.0001179497 | 9.749614e-05 | 23.32717 | 30.92705 | powerlaw_with_1_minus_beta
2 | 6 | 12000 | 503.15 | 1.262667 | 4.035563 | 0.1778956 | 0.1350934 | 0.1830241 | 0.005992905 | 0.002911857 | 0.008904762 | 0.003679722 | 0.001053392 | 0.003679722 | 0.001053392 | 0.0001268453 | 0.0001048301 | 38.59869 | 63.82404 | powerlaw_with_1_minus_beta
2 | 6 | 12000 | 513.15 | 1.288368 | 3.95584 | 0.1956288 | 0.149082 | 0.2017708 | 0.006479429 | 0.003234857 | 0.009714286 | 0.003632662 | 0.001106742 | 0.003632662 | 0.001106742 | 0.0001360258 | 0.0001123975 | 43.93546 | 65.78698 | powerlaw_with_1_minus_beta
2 | 6 | 12000 | 523.15 | 1.312735 | 3.8962 | 0.2083116 | 0.1614878 | 0.2155224 | 0.006798857 | 0.003486857 | 0.01028571 | 0.00350863 | 0.001247011 | 0.00350863 | 0.001247011 | 0.0001454816 | 0.0001201906 | 48.39382 | 64.23682 | powerlaw_with_1_minus_beta
2 | 6 | 12000 | 533.15 | 1.334001 | 3.867294 | 0.2095621 | 0.1722174 | 0.2349301 | 0.006753714 | 0.003854714 | 0.01061905 | 0.003361204 | 0.001399336 | 0.003361204 | 0.001399336 | 0.000155203 | 0.0001282012 | 50.23177 | 63.69806 | powerlaw_with_1_minus_beta