## Sheet1
H/C | p | GHSV | T | fCO2 | fH2 | fCH3OH | fH2O | fCO | rMeOH | rCO | r CO2 | rMeOH_pred | rCO_pred | r1_pred | r2_pred | k1 | k2 | rel_error_rMeOH_% | rel_error_rCO_% | model
3 | 7 | 4000 | 493.15 | 1.0768 | 5.569144 | 0.2120421 | 0.1195101 | 0.1438766 | 0.002257143 | 0.0006 | 0.002857143 | 0.003772564 | 0.0008822966 | 0.003772564 | 0.0008822966 | 6.542929e-05 | 4.312575e-05 | 67.13892 | 47.04944 | powerlaw_with_1_minus_beta
3 | 7 | 4000 | 503.15 | 1.070312 | 5.322193 | 0.2791159 | 0.1356878 | 0.1607398 | 0.002930119 | 0.0006615238 | 0.003595238 | 0.003482692 | 0.0007822301 | 0.003482692 | 0.0007822301 | 7.035722e-05 | 4.572345e-05 | 18.85836 | 18.24671 | powerlaw_with_1_minus_beta
3 | 7 | 4000 | 513.15 | 1.095703 | 5.273536 | 0.2917694 | 0.1477725 | 0.1622579 | 0.002998036 | 0.0006768571 | 0.003678571 | 0.003615628 | 0.0009234119 | 0.003615628 | 0.0009234119 | 7.544248e-05 | 4.836724e-05 | 20.5999 | 36.42641 | powerlaw_with_1_minus_beta
3 | 7 | 4000 | 523.15 | 1.117424 | 5.226435 | 0.303525 | 0.159634 | 0.1647245 | 0.00306219 | 0.0006959524 | 0.003761905 | 0.003665446 | 0.001059915 | 0.003665446 | 0.001059915 | 8.067977e-05 | 5.105407e-05 | 19.70012 | 52.2971 | powerlaw_with_1_minus_beta
3 | 7 | 4000 | 533.15 | 1.1326 | 5.191305 | 0.3072992 | 0.1711933 | 0.1844577 | 0.003049274 | 0.000792119 | 0.003845238 | 0.00363102 | 0.001126558 | 0.00363102 | 0.001126558 | 8.606368e-05 | 5.378097e-05 | 19.07817 | 42.2208 | powerlaw_with_1_minus_beta
3 | 7 | 8000 | 493.15 | 1.084039 | 5.643762 | 0.1843476 | 0.1164487 | 0.1629547 | 0.003906143 | 0.001379571 | 0.005285714 | 0.003943544 | 0.0008629119 | 0.003943544 | 0.0008629119 | 6.542929e-05 | 4.312575e-05 | 0.957492 | 37.45073 | powerlaw_with_1_minus_beta
3 | 7 | 8000 | 503.15 | 1.090808 | 5.475329 | 0.224827 | 0.1333619 | 0.1941075 | 0.004677643 | 0.001646881 | 0.006261905 | 0.003879073 | 0.0007599648 | 0.003879073 | 0.0007599648 | 7.035722e-05 | 4.572345e-05 | 17.07205 | 53.8543 | powerlaw_with_1_minus_beta
3 | 7 | 8000 | 513.15 | 1.102402 | 5.356376 | 0.2601364 | 0.1469476 | 0.1924086 | 0.005318571 | 0.00163381 | 0.006952381 | 0.00384275 | 0.0008568273 | 0.00384275 | 0.0008568273 | 7.544248e-05 | 4.836724e-05 | 27.74845 | 47.55648 | powerlaw_with_1_minus_beta
3 | 7 | 8000 | 523.15 | 1.117694 | 5.283529 | 0.278139 | 0.1591597 | 0.1995404 | 0.005591786 | 0.001710429 | 0.007309524 | 0.003836875 | 0.0009541237 | 0.003836875 | 0.0009541237 | 8.067977e-05 | 5.105407e-05 | 31.38373 | 44.21727 | powerlaw_with_1_minus_beta
3 | 7 | 8000 | 533.15 | 1.133997 | 5.251653 | 0.2806229 | 0.170542 | 0.2172191 | 0.005552024 | 0.001892905 | 0.007452381 | 0.00385617 | 0.001042113 | 0.00385617 | 0.001042113 | 8.606368e-05 | 5.378097e-05 | 30.54479 | 44.94636 | powerlaw_with_1_minus_beta
3 | 7 | 12000 | 493.15 | 1.074912 | 5.592376 | 0.1994982 | 0.1189376 | 0.1672011 | 0.006356679 | 0.002107607 | 0.008464286 | 0.003810692 | 0.0007868775 | 0.003810692 | 0.0007868775 | 6.542929e-05 | 4.312575e-05 | 40.05216 | 62.66489 | powerlaw_with_1_minus_beta
3 | 7 | 12000 | 503.15 | 1.078236 | 5.429 | 0.2386582 | 0.1346397 | 0.201047 | 0.00746 | 0.00254 | 0.01 | 0.003733205 | 0.000676307 | 0.003733205 | 0.000676307 | 7.035722e-05 | 4.572345e-05 | 49.95704 | 73.37374 | powerlaw_with_1_minus_beta
3 | 7 | 12000 | 513.15 | 1.09844 | 5.363668 | 0.2534322 | 0.1469486 | 0.2110713 | 0.0077645 | 0.002699786 | 0.01046429 | 0.00384915 | 0.000773767 | 0.00384915 | 0.000773767 | 7.544248e-05 | 4.836724e-05 | 50.4263 | 71.33969 | powerlaw_with_1_minus_beta
3 | 7 | 12000 | 523.15 | 1.121252 | 5.328237 | 0.2603368 | 0.1584713 | 0.2156396 | 0.007833143 | 0.002799071 | 0.01064286 | 0.003982902 | 0.0009244799 | 0.003982902 | 0.0009244799 | 8.067977e-05 | 5.105407e-05 | 49.1532 | 66.97191 | powerlaw_with_1_minus_beta
3 | 7 | 12000 | 533.15 | 1.138836 | 5.299199 | 0.2619364 | 0.1696323 | 0.2312297 | 0.007758964 | 0.003051643 | 0.01082143 | 0.004045686 | 0.001031505 | 0.004045686 | 0.001031505 | 8.606368e-05 | 5.378097e-05 | 47.85791 | 66.19837 | powerlaw_with_1_minus_beta
4 | 7 | 4000 | 493.15 | 0.8609692 | 5.994067 | 0.215898 | 0.1190124 | 0.1214302 | 0.0022995875 | 0.0005047875 | 0.002804375 | 0.003499019 | 0.0006753253 | 0.003499019 | 0.0006753253 | 6.542929e-05 | 4.312575e-05 | 52.15854 | 33.78407 | powerlaw_with_1_minus_beta
4 | 7 | 4000 | 503.15 | 0.8427062 | 5.803157 | 0.2741438 | 0.1351595 | 0.1241347 | 0.002874914 | 0.0005113215 | 0.003386235 | 0.003285218 | 0.0006394988 | 0.003285218 | 0.0006394988 | 7.035722e-05 | 4.572345e-05 | 14.27188 | 25.06786 | powerlaw_with_1_minus_beta
4 | 7 | 4000 | 513.15 | 0.8570791 | 5.761824 | 0.2831568 | 0.1470758 | 0.1332268 | 0.002905075 | 0.0005574696875 | 0.003462545 | 0.003412476 | 0.0007081243 | 0.003412476 | 0.0007081243 | 7.544248e-05 | 4.836724e-05 | 17.46603 | 27.02471 | powerlaw_with_1_minus_beta
4 | 7 | 4000 | 523.15 | 0.8751108 | 5.740157 | 0.2870573 | 0.1582947 | 0.1362941 | 0.002888773 | 0.0005798379 | 0.003472083 | 0.003543996 | 0.0008205797 | 0.003543996 | 0.0008205797 | 8.067977e-05 | 5.105407e-05 | 22.68169 | 41.51881 | powerlaw_with_1_minus_beta
4 | 7 | 4000 | 533.15 | 0.8872089 | 5.729885 | 0.2801942 | 0.1689052 | 0.1625829 | 0.002771371 | 0.0007067693 | 0.003481622 | 0.003628415 | 0.0008538586 | 0.003628415 | 0.0008538586 | 8.606368e-05 | 5.378097e-05 | 30.9249 | 20.81151 | powerlaw_with_1_minus_beta
4 | 7 | 8000 | 493.15 | 0.8846046 | 6.109652 | 0.1709816 | 0.1125163 | 0.1423107 | 0.003615106 | 0.001211471 | 0.004826577 | 0.00380612 | 0.0007090068 | 0.00380612 | 0.0007090068 | 6.542929e-05 | 4.312575e-05 | 5.283761 | 41.47554 | powerlaw_with_1_minus_beta
4 | 7 | 8000 | 503.15 | 0.8583622 | 5.897739 | 0.2351604 | 0.1331659 | 0.1592914 | 0.004897068 | 0.001341235 | 0.006238304 | 0.003532301 | 0.0005760248 | 0.003532301 | 0.0005760248 | 7.035722e-05 | 4.572345e-05 | 27.86907 | 57.05267 | powerlaw_with_1_minus_beta
4 | 7 | 8000 | 513.15 | 0.8669142 | 5.826136 | 0.2551742 | 0.1457553 | 0.1610715 | 0.005212704 | 0.001368993 | 0.006581696 | 0.003601432 | 0.0006552229 | 0.003601432 | 0.0006552229 | 7.544248e-05 | 4.836724e-05 | 30.91048 | 52.13833 | powerlaw_with_1_minus_beta
4 | 7 | 8000 | 523.15 | 0.8851814 | 5.804608 | 0.2580843 | 0.1565519 | 0.1642149 | 0.005175007 | 0.001419166 | 0.006600774 | 0.003769612 | 0.000777076 | 0.003769612 | 0.000777076 | 8.067977e-05 | 5.105407e-05 | 27.15735 | 45.24419 | powerlaw_with_1_minus_beta
4 | 7 | 8000 | 533.15 | 0.8932138 | 5.770341 | 0.2609828 | 0.1676154 | 0.1814811 | 0.00515283875 | 0.001593801 | 0.006753393 | 0.003797603 | 0.0008263909 | 0.003797603 | 0.0008263909 | 8.606368e-05 | 5.378097e-05 | 26.30076 | 48.14967 | powerlaw_with_1_minus_beta
4 | 7 | 12000 | 493.15 | 0.8934825 | 6.136033 | 0.1641233 | 0.1101824 | 0.1324767 | 0.005199941 | 0.001696532 | 0.006896473 | 0.003893827 | 0.0007862793 | 0.003893827 | 0.0007862793 | 6.542929e-05 | 4.312575e-05 | 25.11787 | 53.65374 | powerlaw_with_1_minus_beta
4 | 7 | 12000 | 503.15 | 0.8686982 | 5.944564 | 0.2174258 | 0.1314551 | 0.1668562 | 0.006772594 | 0.002127004 | 0.008899598 | 0.003669464 | 0.0005903347 | 0.003669464 | 0.0005903347 | 7.035722e-05 | 4.572345e-05 | 45.81892 | 72.24572 | powerlaw_with_1_minus_beta
4 | 7 | 12000 | 513.15 | 0.8721594 | 5.861248 | 0.2392432 | 0.1447435 | 0.1766784 | 0.007314411 | 0.002271973 | 0.009586384 | 0.003706614 | 0.0006256261 | 0.003706614 | 0.0006256261 | 7.544248e-05 | 4.836724e-05 | 49.3245 | 72.46331 | powerlaw_with_1_minus_beta
4 | 7 | 12000 | 523.15 | 0.881575 | 5.80533 | 0.2543892 | 0.1566751 | 0.1770344 | 0.007648046 | 0.00230038875 | 0.009958393 | 0.003758601 | 0.0007241355 | 0.003758601 | 0.0007241355 | 8.067977e-05 | 5.105407e-05 | 50.8554 | 68.52117 | powerlaw_with_1_minus_beta
4 | 7 | 12000 | 533.15 | 0.8910941 | 5.771531 | 0.258353 | 0.1676706 | 0.189402 | 0.007649505 | 0.002499042 | 0.01015871 | 0.003795315 | 0.0007952988 | 0.003795315 | 0.0007952988 | 8.606368e-05 | 5.378097e-05 | 50.38483 | 68.17585 | powerlaw_with_1_minus_beta
2 | 7 | 4000 | 493.15 | 1.35152 | 4.854121 | 0.2056305 | 0.1195762 | 0.1639563 | 0.002186365 | 0.0006866508 | 0.002873016 | 0.003498199 | 0.001007089 | 0.003498199 | 0.001007089 | 6.542929e-05 | 4.312575e-05 | 60.00067 | 46.66687 | powerlaw_with_1_minus_beta
2 | 7 | 4000 | 503.15 | 1.38469 | 4.6223 | 0.2599352 | 0.1354644 | 0.1895856 | 0.002718651 | 0.0007892857 | 0.003507937 | 0.003304746 | 0.0009292774 | 0.003304746 | 0.0009292774 | 7.035722e-05 | 4.572345e-05 | 21.55832 | 17.7365 | powerlaw_with_1_minus_beta
2 | 7 | 4000 | 513.15 | 1.423306 | 4.530113 | 0.2807877 | 0.1478159 | 0.201471 | 0.002879683 | 0.000846746 | 0.003730159 | 0.003318483 | 0.001036773 | 0.003318483 | 0.001036773 | 7.544248e-05 | 4.836724e-05 | 15.23779 | 22.44203 | powerlaw_with_1_minus_beta
2 | 7 | 4000 | 523.15 | 1.464448 | 4.508478 | 0.2848265 | 0.1595105 | 0.2051539 | 0.002865714 | 0.0008765714 | 0.003746032 | 0.003427281 | 0.001246719 | 0.003427281 | 0.001246719 | 8.067977e-05 | 5.105407e-05 | 19.59604 | 42.22671 | powerlaw_with_1_minus_beta
2 | 7 | 4000 | 533.15 | 1.495488 | 4.504913 | 0.2769765 | 0.1707514 | 0.2369434 | 0.002738889 | 0.001035111 | 0.003777778 | 0.003502935 | 0.001343917 | 0.003502935 | 0.001343917 | 8.606368e-05 | 5.378097e-05 | 27.89621 | 29.83308 | powerlaw_with_1_minus_beta
2 | 7 | 8000 | 493.15 | 1.355635 | 4.960744 | 0.1736773 | 0.1154408 | 0.1762051 | 0.003673968 | 0.001500635 | 0.005174603 | 0.003724339 | 0.001047745 | 0.003724339 | 0.001047745 | 6.542929e-05 | 4.312575e-05 | 1.371007 | 30.17986 | powerlaw_with_1_minus_beta
2 | 7 | 8000 | 503.15 | 1.388024 | 4.750714 | 0.220964 | 0.1336645 | 0.2141774 | 0.004591492 | 0.001821206 | 0.006412698 | 0.003597666 | 0.0009091399 | 0.003597666 | 0.0009091399 | 7.035722e-05 | 4.572345e-05 | 21.64494 | 50.08035 | powerlaw_with_1_minus_beta
2 | 7 | 8000 | 513.15 | 1.424454 | 4.640554 | 0.245121 | 0.1468975 | 0.2314302 | 0.005000635 | 0.001983492 | 0.006984127 | 0.003605218 | 0.0009813988 | 0.003605218 | 0.0009813988 | 7.544248e-05 | 4.836724e-05 | 27.90479 | 50.52167 | powerlaw_with_1_minus_beta
2 | 7 | 8000 | 523.15 | 1.460232 | 4.580899 | 0.2567069 | 0.1589025 | 0.2437294 | 0.005147048 | 0.002115524 | 0.007269841 | 0.00364587 | 0.001124594 | 0.00364587 | 0.001124594 | 8.067977e-05 | 5.105407e-05 | 29.1658 | 46.84087 | powerlaw_with_1_minus_beta
2 | 7 | 8000 | 533.15 | 1.491361 | 4.544706 | 0.2595933 | 0.170368 | 0.2638808 | 0.005125238 | 0.002327619 | 0.007460317 | 0.003650772 | 0.001253977 | 0.003650772 | 0.001253977 | 8.606368e-05 | 5.378097e-05 | 28.76874 | 46.12618 | powerlaw_with_1_minus_beta
2 | 7 | 12000 | 493.15 | 1.36206 | 5.012468 | 0.16296 | 0.1120394 | 0.1580349 | 0.005162762 | 0.002027714 | 0.007190476 | 0.003848209 | 0.001203233 | 0.003848209 | 0.001203233 | 6.542929e-05 | 4.312575e-05 | 25.4622 | 40.66062 | powerlaw_with_1_minus_beta
2 | 7 | 12000 | 503.15 | 1.382152 | 4.747601 | 0.2160589 | 0.1340474 | 0.2406015 | 0.006729333 | 0.00308019 | 0.009809524 | 0.003578363 | 0.0007677196 | 0.003578363 | 0.0007677196 | 7.035722e-05 | 4.572345e-05 | 46.82441 | 75.07558 | powerlaw_with_1_minus_beta
2 | 7 | 12000 | 513.15 | 1.422142 | 4.673265 | 0.231728 | 0.1465171 | 0.2512989 | 0.007078333 | 0.003255 | 0.01033333 | 0.003687441 | 0.0009093669 | 0.003687441 | 0.0009093669 | 7.544248e-05 | 4.836724e-05 | 47.90524 | 72.06246 | powerlaw_with_1_minus_beta
2 | 7 | 12000 | 523.15 | 1.461458 | 4.629544 | 0.2408523 | 0.1581144 | 0.2537006 | 0.007230857 | 0.00333 | 0.01057143 | 0.00380019 | 0.001123913 | 0.00380019 | 0.001123913 | 8.067977e-05 | 5.105407e-05 | 47.44482 | 66.24885 | powerlaw_with_1_minus_beta
2 | 7 | 12000 | 533.15 | 1.491493 | 4.59048 | 0.2433694 | 0.169604 | 0.2771006 | 0.007197143 | 0.003696714 | 0.01090476 | 0.003825147 | 0.001239476 | 0.003825147 | 0.001239476 | 8.606368e-05 | 5.378097e-05 | 46.85187 | 66.47089 | powerlaw_with_1_minus_beta