## Sheet1
H/C | p | GHSV | T | fCO2 | fH2 | fCH3OH | fH2O | fCO | rMeOH | rCO | r CO2 | rMeOH_pred | rCO_pred | r1_pred | r2_pred | k1 | k2 | rel_error_rMeOH_% | rel_error_rCO_% | model
3 | 3 | 4000 | 493.15 | 0.5607938 | 2.207247 | 0.08505867 | 0.09549085 | 0.06483583 | 0.001566667 | 0.0008142857 | 0.002380952 | 0.002153981 | 0.001272817 | 0.002153981 | 0.001272817 | 0.0001169035 | 0.0005685358 | 37.48815 | 56.31088 | simple_powerlaw
3 | 3 | 4000 | 503.15 | 0.5589806 | 2.18083 | 0.09272468 | 0.1064603 | 0.07403938 | 0.001686667 | 0.000932381 | 0.002619048 | 0.001968469 | 0.001330425 | 0.001968469 | 0.001330425 | 0.0001141268 | 0.0006113763 | 16.70763 | 42.69118 | simple_powerlaw
3 | 3 | 4000 | 513.15 | 0.5599688 | 2.171964 | 0.09126027 | 0.1125789 | 0.08391304 | 0.001647571 | 0.001066714 | 0.002714286 | 0.001890762 | 0.001418426 | 0.001890762 | 0.001418426 | 0.0001115205 | 0.000655586 | 14.76056 | 32.97152 | simple_powerlaw
3 | 3 | 4000 | 523.15 | 0.5623625 | 2.178384 | 0.08058047 | 0.1145397 | 0.09664397 | 0.001451179 | 0.0012485 | 0.002702381 | 0.001891199 | 0.001534655 | 0.001891199 | 0.001534655 | 0.00010907 | 0.0007011187 | 30.32159 | 22.91993 | simple_powerlaw
3 | 3 | 4000 | 533.15 | 0.5644941 | 2.187728 | 0.06766861 | 0.1152908 | 0.1099628 | 0.001218667 | 0.001445333 | 0.002666667 | 0.001904164 | 0.001659557 | 0.001904164 | 0.001659557 | 0.0001067623 | 0.0007479275 | 56.24981 | 14.82172 | simple_powerlaw
3 | 3 | 8000 | 493.15 | 0.5745951 | 2.248932 | 0.06791319 | 0.08186209 | 0.05636709 | 0.002517667 | 0.001434714 | 0.003952381 | 0.002471173 | 0.001365021 | 0.002471173 | 0.001365021 | 0.0001169035 | 0.0005685358 | 1.846678 | 4.857659 | simple_powerlaw
3 | 3 | 8000 | 503.15 | 0.5667007 | 2.213649 | 0.07570835 | 0.09709302 | 0.07514323 | 0.002772071 | 0.001918405 | 0.004690476 | 0.002174197 | 0.001396131 | 0.002174197 | 0.001396131 | 0.0001141268 | 0.0006113763 | 21.5678 | 27.22439 | simple_powerlaw
3 | 3 | 8000 | 513.15 | 0.5633868 | 2.192865 | 0.07872343 | 0.1070382 | 0.08810159 | 0.002856429 | 0.002262619 | 0.005119048 | 0.00200537 | 0.001457652 | 0.00200537 | 0.001457652 | 0.0001115205 | 0.000655586 | 29.79451 | 35.5768 | simple_powerlaw
3 | 3 | 8000 | 523.15 | 0.5627451 | 2.185798 | 0.07500583 | 0.1127502 | 0.1002335 | 0.002707857 | 0.002601667 | 0.005309524 | 0.001925948 | 0.00154651 | 0.001925948 | 0.00154651 | 0.00010907 | 0.0007011187 | 28.87558 | 40.55694 | simple_powerlaw
3 | 3 | 8000 | 533.15 | 0.5632416 | 2.188096 | 0.0661431 | 0.1155765 | 0.1127496 | 0.002383929 | 0.002967857 | 0.005357143 | 0.001898143 | 0.00165518 | 0.001898143 | 0.00165518 | 0.0001067623 | 0.0007479275 | 20.37751 | 44.2298 | simple_powerlaw
3 | 3 | 12000 | 493.15 | 0.5842134 | 2.271595 | 0.06073996 | 0.07304411 | 0.04668894 | 0.003386786 | 0.001791786 | 0.005178571 | 0.002677166 | 0.001423952 | 0.002677166 | 0.001423952 | 0.0001169035 | 0.0005685358 | 20.9526 | 20.52891 | simple_powerlaw
3 | 3 | 12000 | 503.15 | 0.5733326 | 2.23122 | 0.06905616 | 0.09097333 | 0.0700902 | 0.0038025 | 0.0026975 | 0.0065 | 0.002309814 | 0.001440632 | 0.002309814 | 0.001440632 | 0.0001141268 | 0.0006113763 | 39.2554 | 46.59379 | simple_powerlaw
3 | 3 | 12000 | 513.15 | 0.5664006 | 2.203636 | 0.0734678 | 0.1037084 | 0.08753465 | 0.004006929 | 0.003385929 | 0.007392857 | 0.002074964 | 0.001482544 | 0.002074964 | 0.001482544 | 0.0001115205 | 0.000655586 | 48.21561 | 56.21455 | simple_powerlaw
3 | 3 | 12000 | 523.15 | 0.5634561 | 2.190742 | 0.07187326 | 0.1114089 | 0.1014557 | 0.003897143 | 0.00396 | 0.007857143 | 0.001952263 | 0.001556134 | 0.001952263 | 0.001556134 | 0.00010907 | 0.0007011187 | 49.90527 | 60.70368 | simple_powerlaw
3 | 3 | 12000 | 533.15 | 0.5641021 | 2.190252 | 0.06508014 | 0.1148086 | 0.112457 | 0.003520214 | 0.004444071 | 0.007964286 | 0.00191277 | 0.001661834 | 0.00191277 | 0.001661834 | 0.0001067623 | 0.0007479275 | 45.66324 | 62.60559 | simple_powerlaw
4 | 3 | 4000 | 493.15 | 0.4430939 | 2.38877 | 0.08026867 | 0.08951421 | 0.05658876 | 0.001480882 | 0.0007130171 | 0.002193899 | 0.002090342 | 0.001086963 | 0.002090342 | 0.001086963 | 0.0001169035 | 0.0005685358 | 41.15526 | 52.44555 | simple_powerlaw
4 | 3 | 4000 | 503.15 | 0.4371743 | 2.361221 | 0.08938373 | 0.1012157 | 0.06527473 | 0.001627758 | 0.000823685 | 0.002451443 | 0.001879576 | 0.001121706 | 0.001879576 | 0.001121706 | 0.0001141268 | 0.0006113763 | 15.47019 | 36.18142 | simple_powerlaw
4 | 3 | 4000 | 513.15 | 0.4368316 | 2.352152 | 0.08874562 | 0.1069786 | 0.0733573 | 0.001603568 | 0.0009337233 | 0.002537292 | 0.001799118 | 0.001192358 | 0.001799118 | 0.001192358 | 0.0001115205 | 0.000655586 | 12.19469 | 27.6993 | simple_powerlaw
4 | 3 | 4000 | 523.15 | 0.4376274 | 2.354283 | 0.07974145 | 0.1095206 | 0.08576112 | 0.001436412 | 0.001107871 | 0.00254683 | 0.00177338 | 0.001280599 | 0.00177338 | 0.001280599 | 0.00010907 | 0.0007011187 | 23.45897 | 15.59092 | simple_powerlaw
4 | 3 | 4000 | 533.15 | 0.4397649 | 2.361202 | 0.0678505 | 0.110052 | 0.09780745 | 0.001221725 | 0.001284442 | 0.002508676 | 0.001777062 | 0.001383125 | 0.001777062 | 0.001383125 | 0.0001067623 | 0.0007479275 | 45.45512 | 7.682975 | simple_powerlaw
4 | 3 | 8000 | 493.15 | 0.4551831 | 2.418657 | 0.06640272 | 0.07888371 | 0.05160217 | 0.002462814 | 0.001314508 | 0.003777321 | 0.00233506 | 0.001155213 | 0.00233506 | 0.001155213 | 0.0001169035 | 0.0005685358 | 5.187311 | 12.11823 | simple_powerlaw
4 | 3 | 8000 | 503.15 | 0.4437622 | 2.382939 | 0.07646603 | 0.09445498 | 0.06755212 | 0.002798709 | 0.00172263 | 0.004521339 | 0.002021406 | 0.001165529 | 0.002021406 | 0.001165529 | 0.0001141268 | 0.0006113763 | 27.77364 | 32.34015 | simple_powerlaw
4 | 3 | 8000 | 513.15 | 0.4397431 | 2.365855 | 0.07898505 | 0.1030342 | 0.07792103 | 0.002865327 | 0.001999405 | 0.004864732 | 0.001874448 | 0.001217054 | 0.001874448 | 0.001217054 | 0.0001115205 | 0.000655586 | 34.58173 | 39.12919 | simple_powerlaw
4 | 3 | 8000 | 523.15 | 0.439242 | 2.359581 | 0.07619166 | 0.10781 | 0.08680698 | 0.002749051 | 0.002249223 | 0.004998274 | 0.00180537 | 0.001292723 | 0.00180537 | 0.001292723 | 0.00010907 | 0.0007011187 | 34.3275 | 42.52582 | simple_powerlaw
4 | 3 | 8000 | 533.15 | 0.4410848 | 2.358534 | 0.0720176 | 0.1103264 | 0.09259096 | 0.002588953 | 0.002423380625 | 0.005017351 | 0.001776625 | 0.001385558 | 0.001776625 | 0.001385558 | 0.0001067623 | 0.0007479275 | 31.37672 | 42.8254 | simple_powerlaw
4 | 3 | 12000 | 493.15 | 0.4646205 | 2.436393 | 0.06088905 | 0.07139935 | 0.04280233 | 0.003394553 | 0.001641876 | 0.005036429 | 0.002513252 | 0.001204869 | 0.002513252 | 0.001204869 | 0.0001169035 | 0.0005685358 | 25.9622 | 26.61628 | simple_powerlaw
4 | 3 | 12000 | 503.15 | 0.4516008 | 2.399817 | 0.06958282 | 0.08811898 | 0.06262741 | 0.003830318 | 0.002407985 | 0.006238304 | 0.00216119 | 0.001210133 | 0.00216119 | 0.001210133 | 0.0001141268 | 0.0006113763 | 43.57676 | 49.74498 | simple_powerlaw
4 | 3 | 12000 | 513.15 | 0.4430692 | 2.374937 | 0.07411382 | 0.09994915 | 0.07761815 | 0.00404070375 | 0.00299885 | 0.007039554 | 0.001936844 | 0.001238847 | 0.001936844 | 0.001238847 | 0.0001115205 | 0.000655586 | 52.06668 | 58.68926 | simple_powerlaw
4 | 3 | 12000 | 523.15 | 0.4397124 | 2.363958 | 0.07246999 | 0.1066287 | 0.08935507 | 0.003928128125 | 0.003483434375 | 0.0074115625 | 0.001825694 | 0.001299378 | 0.001825694 | 0.001299378 | 0.00010907 | 0.0007011187 | 53.52255 | 62.69837 | simple_powerlaw
4 | 3 | 12000 | 533.15 | 0.4395574 | 2.363392 | 0.0654437 | 0.1095705 | 0.1000914 | 0.003538778 | 0.003951135 | 0.007497411 | 0.001783792 | 0.001384811 | 0.001783792 | 0.001384811 | 0.0001067623 | 0.0007479275 | 49.59298 | 64.95157 | simple_powerlaw
2 | 3 | 4000 | 493.15 | 0.7490564 | 1.942084 | 0.07457549 | 0.09299047 | 0.0740652 | 0.001378889 | 0.0009385714 | 0.00231746 | 0.001915284 | 0.00145287 | 0.001915284 | 0.00145287 | 0.0001169035 | 0.0005685358 | 38.90054 | 54.79594 | simple_powerlaw
2 | 3 | 4000 | 503.15 | 0.7511327 | 1.909535 | 0.08232301 | 0.1058237 | 0.08779963 | 0.001503333 | 0.001115714 | 0.002619048 | 0.001726928 | 0.001516112 | 0.001726928 | 0.001516112 | 0.0001141268 | 0.0006113763 | 14.87328 | 35.88712 | simple_powerlaw
2 | 3 | 4000 | 513.15 | 0.7552372 | 1.898589 | 0.08120934 | 0.1128841 | 0.09935771 | 0.001471873 | 0.001274159 | 0.002746032 | 0.001655896 | 0.001618969 | 0.001655896 | 0.001618969 | 0.0001115205 | 0.000655586 | 12.50262 | 27.06179 | simple_powerlaw
2 | 3 | 4000 | 523.15 | 0.7587971 | 1.902782 | 0.07224867 | 0.11633 | 0.1129122 | 0.001305556 | 0.001469444 | 0.002777778 | 0.001651413 | 0.001750047 | 0.001651413 | 0.001750047 | 0.00010907 | 0.0007011187 | 26.49122 | 19.09582 | simple_powerlaw
2 | 3 | 4000 | 533.15 | 0.7611542 | 1.912107 | 0.05995679 | 0.1183519 | 0.1278199 | 0.001083333 | 0.001691667 | 0.002777778 | 0.001665753 | 0.001893051 | 0.001665753 | 0.001893051 | 0.0001067623 | 0.0007479275 | 53.76182 | 11.90448 | simple_powerlaw
2 | 3 | 8000 | 493.15 | 0.760434 | 1.984918 | 0.06077274 | 0.0791297 | 0.06055259 | 0.002259048 | 0.001550476 | 0.003809524 | 0.002194828 | 0.001548527 | 0.002194828 | 0.001548527 | 0.0001169035 | 0.0005685358 | 2.842791 | 0.1257261 | simple_powerlaw
2 | 3 | 8000 | 503.15 | 0.7567299 | 1.942776 | 0.06845871 | 0.096794 | 0.08503739 | 0.002513651 | 0.002184762 | 0.004698413 | 0.001907886 | 0.001584958 | 0.001907886 | 0.001584958 | 0.0001141268 | 0.0006113763 | 24.09901 | 27.45397 | simple_powerlaw
2 | 3 | 8000 | 513.15 | 0.7568832 | 1.919338 | 0.07080341 | 0.1078935 | 0.1016641 | 0.002577143 | 0.002629206 | 0.005206349 | 0.001755221 | 0.001659324 | 0.001755221 | 0.001659324 | 0.0001115205 | 0.000655586 | 31.89275 | 36.8888 | simple_powerlaw
2 | 3 | 8000 | 523.15 | 0.7584366 | 1.911208 | 0.06693132 | 0.1145851 | 0.1161317 | 0.002424381 | 0.003035937 | 0.005460317 | 0.001686843 | 0.001764432 | 0.001686843 | 0.001764432 | 0.00010907 | 0.0007011187 | 30.42169 | 41.88178 | simple_powerlaw
2 | 3 | 8000 | 533.15 | 0.7605302 | 1.913371 | 0.05869516 | 0.1182655 | 0.1293622 | 0.002122222 | 0.003427778 | 0.005555556 | 0.001668795 | 0.001893469 | 0.001668795 | 0.001893469 | 0.0001067623 | 0.0007479275 | 21.3657 | 44.76103 | simple_powerlaw
2 | 3 | 12000 | 493.15 | 0.767032 | 2.001387 | 0.05748256 | 0.07247342 | 0.0502452 | 0.003209143 | 0.001933714 | 0.005142857 | 0.002323297 | 0.001592618 | 0.002323297 | 0.001592618 | 0.0001169035 | 0.0005685358 | 27.60382 | 17.63945 | simple_powerlaw
2 | 3 | 12000 | 503.15 | 0.7633655 | 1.960114 | 0.06445354 | 0.09045439 | 0.07559094 | 0.003555429 | 0.002920762 | 0.00647619 | 0.002026185 | 0.001632313 | 0.002026185 | 0.001632313 | 0.0001141268 | 0.0006113763 | 43.01151 | 44.11345 | simple_powerlaw
2 | 3 | 12000 | 513.15 | 0.7604845 | 1.93041 | 0.06755654 | 0.1042248 | 0.09729286 | 0.003693238 | 0.003782952 | 0.00747619 | 0.001821955 | 0.001689203 | 0.001821955 | 0.001689203 | 0.0001115205 | 0.000655586 | 50.66783 | 55.34696 | simple_powerlaw
2 | 3 | 12000 | 523.15 | 0.7598279 | 1.916361 | 0.0651227 | 0.1129782 | 0.1147735 | 0.003540952 | 0.004506667 | 0.008047619 | 0.00171536 | 0.001778306 | 0.00171536 | 0.001778306 | 0.00010907 | 0.0007011187 | 51.55653 | 60.54055 | simple_powerlaw
2 | 3 | 12000 | 533.15 | 0.761017 | 1.914667 | 0.058191 | 0.1178081 | 0.1289845 | 0.003156857 | 0.005128857 | 0.008285714 | 0.001676384 | 0.001897656 | 0.001676384 | 0.001897656 | 0.0001067623 | 0.0007479275 | 46.89707 | 63.00041 | simple_powerlaw