## Sheet1
H/C | p | GHSV | T | fCO2 | fH2 | fCH3OH | fH2O | fCO | rMeOH | rCO | r CO2 | rMeOH_pred | rCO_pred | r1_pred | r2_pred | k1 | k2 | rel_error_rMeOH_% | rel_error_rCO_% | model
3 | 4 | 4000 | 493.15 | 0.7071275 | 2.979963 | 0.1266097 | 0.1151095 | 0.08623484 | 0.001873238 | 0.0007577143 | 0.002630952 | 0.002589495 | 0.001157054 | 0.002589495 | 0.001157054 | 2.070639e-05 | 0.0002115806 | 38.23631 | 52.70316 | simple_powerlaw
3 | 4 | 4000 | 503.15 | 0.7062394 | 2.92509 | 0.1456923 | 0.1302281 | 0.09482243 | 0.00211981 | 0.0008325714 | 0.002952381 | 0.002448886 | 0.001196811 | 0.002448886 | 0.001196811 | 2.153816e-05 | 0.000227538 | 15.52388 | 43.7487 | simple_powerlaw
3 | 4 | 4000 | 513.15 | 0.7056947 | 2.850391 | 0.1508769 | 0.1468481 | 0.136702 | 0.002182143 | 0.001219524 | 0.003095238 | 0.002231633 | 0.001217404 | 0.002231633 | 0.001217404 | 2.236898e-05 | 0.0002440066 | 2.267964 | 0.1737893 | simple_powerlaw
3 | 4 | 4000 | 523.15 | 0.7154389 | 2.901915 | 0.1429837 | 0.1453234 | 0.118581 | 0.002038286 | 0.00106575 | 0.003107143 | 0.002595209 | 0.001375668 | 0.002595209 | 0.001375668 | 2.319826e-05 | 0.000260969 | 27.32311 | 29.07978 | simple_powerlaw
3 | 4 | 4000 | 533.15 | 0.7180667 | 2.907368 | 0.1297243 | 0.1499996 | 0.1393433 | 0.001840238 | 0.00127569 | 0.003119048 | 0.00273126 | 0.001480689 | 0.00273126 | 0.001480689 | 2.402546e-05 | 0.0002784077 | 48.41885 | 16.06963 | simple_powerlaw
3 | 4 | 8000 | 493.15 | 0.7218806 | 3.040308 | 0.1012062 | 0.1025275 | 0.08218275 | 0.003008 | 0.00146819 | 0.00447619 | 0.002972147 | 0.001239685 | 0.002972147 | 0.001239685 | 2.070639e-05 | 0.0002115806 | 1.191925 | 15.56376 | simple_powerlaw
3 | 4 | 8000 | 503.15 | 0.7169017 | 2.984014 | 0.1167495 | 0.1197619 | 0.1018283 | 0.003415238 | 0.001822857 | 0.005238095 | 0.002780484 | 0.001271896 | 0.002780484 | 0.001271896 | 2.153816e-05 | 0.000227538 | 18.58595 | 30.22514 | simple_powerlaw
3 | 4 | 8000 | 513.15 | 0.7152339 | 2.942797 | 0.1279372 | 0.1330457 | 0.1151052 | 0.003693381 | 0.002068524 | 0.005761905 | 0.002682347 | 0.001322219 | 0.002682347 | 0.001322219 | 2.236898e-05 | 0.0002440066 | 27.37421 | 36.0791 | simple_powerlaw
3 | 4 | 8000 | 523.15 | 0.7180319 | 2.926197 | 0.1285119 | 0.1412874 | 0.1267702 | 0.003675357 | 0.002300833 | 0.00597619 | 0.002723492 | 0.001405882 | 0.002723492 | 0.001405882 | 2.319826e-05 | 0.000260969 | 25.89859 | 38.89682 | simple_powerlaw
3 | 4 | 8000 | 533.15 | 0.7218 | 2.926455 | 0.1199023 | 0.1462773 | 0.1415632 | 0.003409476 | 0.00260831 | 0.00602381 | 0.002848859 | 0.001511116 | 0.002848859 | 0.001511116 | 2.402546e-05 | 0.0002784077 | 16.44291 | 42.06531 | simple_powerlaw
3 | 4 | 12000 | 493.15 | 0.7342596 | 3.073129 | 0.09172996 | 0.09353066 | 0.06799547 | 0.004096643 | 0.001831929 | 0.005928571 | 0.003234639 | 0.001297081 | 0.003234639 | 0.001297081 | 2.070639e-05 | 0.0002115806 | 21.04172 | 29.19587 | simple_powerlaw
3 | 4 | 12000 | 503.15 | 0.7245391 | 3.009896 | 0.1067492 | 0.1139216 | 0.09727869 | 0.004693036 | 0.002628393 | 0.007321429 | 0.002959712 | 0.00131338 | 0.002959712 | 0.00131338 | 2.153816e-05 | 0.000227538 | 36.93396 | 50.03105 | simple_powerlaw
3 | 4 | 12000 | 513.15 | 0.7193699 | 2.963185 | 0.1180135 | 0.129122 | 0.1166659 | 0.005120571 | 0.003165143 | 0.008285714 | 0.00280585 | 0.00135146 | 0.00280585 | 0.00135146 | 2.236898e-05 | 0.0002440066 | 45.20435 | 57.30178 | simple_powerlaw
3 | 4 | 12000 | 523.15 | 0.7186455 | 2.93752 | 0.1215599 | 0.1394537 | 0.1312776 | 0.005222286 | 0.003590321 | 0.008821429 | 0.002780913 | 0.001418477 | 0.002780913 | 0.001418477 | 2.319826e-05 | 0.000260969 | 46.74912 | 60.49163 | simple_powerlaw
3 | 4 | 12000 | 533.15 | 0.7220781 | 2.931895 | 0.1163362 | 0.145355 | 0.1439973 | 0.004966214 | 0.003989107 | 0.008964286 | 0.002877456 | 0.001517558 | 0.002877456 | 0.001517558 | 2.402546e-05 | 0.0002784077 | 42.05936 | 61.95746 | simple_powerlaw
4 | 4 | 4000 | 493.15 | 0.5589354 | 3.226034 | 0.1223476 | 0.1101949 | 0.07379416 | 0.001811283 | 0.0006496993 | 0.002460982 | 0.002509643 | 0.0009758776 | 0.002509643 | 0.0009758776 | 2.070639e-05 | 0.0002115806 | 38.5561 | 50.20451 | simple_powerlaw
4 | 4 | 4000 | 503.15 | 0.5513431 | 3.173513 | 0.1423565 | 0.1256944 | 0.0811015 | 0.002072261 | 0.0007130362 | 0.002785298 | 0.002345646 | 0.0009963402 | 0.002345646 | 0.0009963402 | 2.153816e-05 | 0.000227538 | 13.19255 | 39.73206 | simple_powerlaw
4 | 4 | 4000 | 513.15 | 0.5522076 | 3.153393 | 0.1470185 | 0.1344905 | 0.08835002 | 0.002113926 | 0.0007829357 | 0.002899762 | 0.002366615 | 0.001057262 | 0.002366615 | 0.001057262 | 2.236898e-05 | 0.0002440066 | 11.95353 | 35.03818 | simple_powerlaw
4 | 4 | 4000 | 523.15 | 0.555733 | 3.152836 | 0.1388771 | 0.139489 | 0.1027642 | 0.001981234 | 0.0009251576 | 0.002909301 | 0.002480755 | 0.001140467 | 0.002480755 | 0.001140467 | 2.319826e-05 | 0.000260969 | 25.21264 | 23.27278 | simple_powerlaw
4 | 4 | 4000 | 533.15 | 0.5626314 | 3.165896 | 0.1232486 | 0.140918 | 0.1175615 | 0.001750788 | 0.00107937 | 0.002832991 | 0.002682424 | 0.001248132 | 0.002682424 | 0.001248132 | 2.402546e-05 | 0.0002784077 | 53.21233 | 15.63525 | simple_powerlaw
4 | 4 | 8000 | 493.15 | 0.5746596 | 3.273774 | 0.1000423 | 0.09894592 | 0.07167432 | 0.002973725 | 0.001280531 | 0.004254256 | 0.002840797 | 0.001044743 | 0.002840797 | 0.001044743 | 2.070639e-05 | 0.0002115806 | 4.470081 | 18.41328 | simple_powerlaw
4 | 4 | 8000 | 503.15 | 0.560814 | 3.202548 | 0.1186959 | 0.1195807 | 0.09779816 | 0.00347609 | 0.00175073125 | 0.005074583 | 0.002532223 | 0.00103912 | 0.002532223 | 0.00103912 | 2.153816e-05 | 0.000227538 | 27.15313 | 40.64654 | simple_powerlaw
4 | 4 | 8000 | 513.15 | 0.5570221 | 3.180405 | 0.1289513 | 0.1295434 | 0.09986534 | 0.00372152 | 0.001791843 | 0.005513363 | 0.002509057 | 0.001088591 | 0.002509057 | 0.001088591 | 2.236898e-05 | 0.0002440066 | 32.57978 | 39.24739 | simple_powerlaw
4 | 4 | 8000 | 523.15 | 0.5582809 | 3.167689 | 0.1288043 | 0.136659 | 0.1090889 | 0.003682888 | 0.001977428 | 0.005665982 | 0.002560974 | 0.001158628 | 0.002560974 | 0.001158628 | 2.319826e-05 | 0.000260969 | 30.46291 | 41.40731 | simple_powerlaw
4 | 4 | 8000 | 533.15 | 0.5596707 | 3.164987 | 0.1207995 | 0.1416911 | 0.124128 | 0.003433929 | 0.0022835625 | 0.005723214 | 0.002652976 | 0.001238242 | 0.002652976 | 0.001238242 | 2.402546e-05 | 0.0002784077 | 22.74225 | 45.77585 | simple_powerlaw
4 | 4 | 12000 | 493.15 | 0.5870569 | 3.303825 | 0.088769 | 0.09036678 | 0.06299404 | 0.0039661875 | 0.001699795 | 0.005665982 | 0.003091382 | 0.001096258 | 0.003091382 | 0.001096258 | 2.070639e-05 | 0.0002115806 | 22.05658 | 35.50643 | simple_powerlaw
4 | 4 | 12000 | 503.15 | 0.5699111 | 3.240041 | 0.1067126 | 0.1115779 | 0.08908819 | 0.004690975 | 0.00240581 | 0.007096786 | 0.002763725 | 0.001087804 | 0.002763725 | 0.001087804 | 2.153816e-05 | 0.000227538 | 41.08422 | 54.7843 | simple_powerlaw
4 | 4 | 12000 | 513.15 | 0.5639655 | 3.204682 | 0.1157282 | 0.1242508 | 0.1027367 | 0.005023237 | 0.002788951 | 0.0078121875 | 0.002665724 | 0.001124594 | 0.002665724 | 0.001124594 | 2.236898e-05 | 0.0002440066 | 46.93214 | 59.6768 | simple_powerlaw
4 | 4 | 12000 | 523.15 | 0.5588137 | 3.176196 | 0.1215954 | 0.1351834 | 0.1156789 | 0.005223549 | 0.00316096 | 0.008384509 | 0.002600055 | 0.001166414 | 0.002600055 | 0.001166414 | 2.319826e-05 | 0.000260969 | 50.22437 | 63.09936 | simple_powerlaw
4 | 4 | 12000 | 533.15 | 0.5617621 | 3.174602 | 0.1157 | 0.13962 | 0.1253444 | 0.004938419 | 0.003469556 | 0.008441741 | 0.002711866 | 0.001252294 | 0.002711866 | 0.001252294 | 2.402546e-05 | 0.0002784077 | 45.08635 | 63.90622 | simple_powerlaw
2 | 4 | 4000 | 493.15 | 0.9396809 | 2.643367 | 0.1053411 | 0.1070632 | 0.09162518 | 0.001564286 | 0.0008166667 | 0.002380952 | 0.002386134 | 0.001355135 | 0.002386134 | 0.001355135 | 2.070639e-05 | 0.0002115806 | 52.53824 | 65.93484 | simple_powerlaw
2 | 4 | 4000 | 503.15 | 0.9430772 | 2.558172 | 0.1297995 | 0.1282339 | 0.1138218 | 0.001893905 | 0.001010857 | 0.002904762 | 0.002120863 | 0.001371821 | 0.002120863 | 0.001371821 | 2.153816e-05 | 0.000227538 | 11.98362 | 35.70867 | simple_powerlaw
2 | 4 | 4000 | 513.15 | 0.9536661 | 2.529396 | 0.1356839 | 0.1387128 | 0.1253074 | 0.001955397 | 0.001120889 | 0.003079365 | 0.002124281 | 0.00146084 | 0.002124281 | 0.00146084 | 2.236898e-05 | 0.0002440066 | 8.636799 | 30.32867 | simple_powerlaw
2 | 4 | 4000 | 523.15 | 0.9645153 | 2.532786 | 0.1272495 | 0.1441479 | 0.1399857 | 0.00182 | 0.001272143 | 0.003095238 | 0.00226397 | 0.001591569 | 0.00226397 | 0.001591569 | 2.319826e-05 | 0.000260969 | 24.39396 | 25.10926 | simple_powerlaw
2 | 4 | 4000 | 533.15 | 0.9720101 | 2.543832 | 0.1132479 | 0.148374 | 0.159788 | 0.001612619 | 0.001479524 | 0.003095238 | 0.002430272 | 0.001731411 | 0.002430272 | 0.001731411 | 2.402546e-05 | 0.0002784077 | 50.70343 | 17.02486 | simple_powerlaw
2 | 4 | 8000 | 493.15 | 0.9446665 | 2.677005 | 0.09322352 | 0.1001596 | 0.08764302 | 0.002774794 | 0.001574413 | 0.004349206 | 0.002566467 | 0.001400169 | 0.002566467 | 0.001400169 | 2.070639e-05 | 0.0002115806 | 7.507819 | 11.06723 | simple_powerlaw
2 | 4 | 8000 | 503.15 | 0.9486258 | 2.615002 | 0.1063977 | 0.1187931 | 0.1157594 | 0.003118603 | 0.002087746 | 0.005206349 | 0.002392548 | 0.001445259 | 0.002392548 | 0.001445259 | 2.153816e-05 | 0.000227538 | 23.28142 | 30.77422 | simple_powerlaw
2 | 4 | 8000 | 513.15 | 0.9547143 | 2.568211 | 0.11686 | 0.1331382 | 0.134041 | 0.003381143 | 0.002428381 | 0.005809524 | 0.002296937 | 0.001508333 | 0.002296937 | 0.001508333 | 2.236898e-05 | 0.0002440066 | 32.06626 | 37.88728 | simple_powerlaw
2 | 4 | 8000 | 523.15 | 0.9631042 | 2.550978 | 0.1165176 | 0.1418797 | 0.1487029 | 0.003340984 | 0.002722508 | 0.006063492 | 0.00234021 | 0.001611211 | 0.00234021 | 0.001611211 | 2.319826e-05 | 0.000260969 | 29.95448 | 40.81887 | simple_powerlaw
2 | 4 | 8000 | 533.15 | 0.9712322 | 2.553281 | 0.1076415 | 0.1471229 | 0.164155 | 0.003069619 | 0.003051238 | 0.006126984 | 0.002472142 | 0.001742345 | 0.002472142 | 0.001742345 | 2.402546e-05 | 0.0002784077 | 19.46422 | 42.89711 | simple_powerlaw
2 | 4 | 12000 | 493.15 | 0.9529979 | 2.71189 | 0.08360447 | 0.09125606 | 0.07464179 | 0.003739476 | 0.002022429 | 0.005761905 | 0.002782217 | 0.001454657 | 0.002782217 | 0.001454657 | 2.070639e-05 | 0.0002115806 | 25.59875 | 28.07374 | simple_powerlaw
2 | 4 | 12000 | 503.15 | 0.9549604 | 2.64632 | 0.09630003 | 0.1120525 | 0.1083134 | 0.004242381 | 0.002948095 | 0.007190476 | 0.002570234 | 0.001493927 | 0.002570234 | 0.001493927 | 2.153816e-05 | 0.000227538 | 39.41529 | 49.32569 | simple_powerlaw
2 | 4 | 12000 | 513.15 | 0.9580238 | 2.597341 | 0.1048986 | 0.1279789 | 0.1341768 | 0.004563905 | 0.00367419 | 0.008238095 | 0.002445545 | 0.00155023 | 0.002445545 | 0.00155023 | 2.236898e-05 | 0.0002440066 | 46.41551 | 57.80758 | simple_powerlaw
2 | 4 | 12000 | 523.15 | 0.9634539 | 2.569029 | 0.1074863 | 0.1391194 | 0.1529341 | 0.004632286 | 0.004224857 | 0.008857143 | 0.002425787 | 0.001634923 | 0.002425787 | 0.001634923 | 2.319826e-05 | 0.000260969 | 47.63304 | 61.30229 | simple_powerlaw
2 | 4 | 12000 | 533.15 | 0.969924 | 2.560172 | 0.1029068 | 0.1463842 | 0.1689945 | 0.004406857 | 0.004726857 | 0.009142857 | 0.002499541 | 0.001748462 | 0.002499541 | 0.001748462 | 2.402546e-05 | 0.0002784077 | 43.28064 | 63.01005 | simple_powerlaw