## Sheet1
H/C | p | GHSV | T | fCO2 | fH2 | fCH3OH | fH2O | fCO | rMeOH | rCO | r CO2 | rMeOH_pred | rCO_pred | r1_pred | r2_pred | k1 | k2 | rel_error_rMeOH_% | rel_error_rCO_% | model
3 | 5 | 4000 | 493.15 | 0.8385827 | 3.78034 | 0.1675843 | 0.1249603 | 0.1061258 | 0.002136333 | 0.000697 | 0.002833333 | 0.003031269 | 0.001014215 | 0.003031269 | 0.001014215 | 5.610462e-06 | 9.449101e-05 | 41.89122 | 45.51141 | simple_powerlaw
3 | 5 | 4000 | 503.15 | 0.838931 | 3.685961 | 0.1997746 | 0.1419858 | 0.1128507 | 0.00249981 | 0.0007382857 | 0.003238095 | 0.002875158 | 0.001037629 | 0.002875158 | 0.001037629 | 6.033511e-06 | 0.0001016173 | 15.01509 | 40.5457 | simple_powerlaw
3 | 5 | 4000 | 513.15 | 0.8461894 | 3.640628 | 0.2136114 | 0.1538856 | 0.1188866 | 0.002630833 | 0.0007824167 | 0.003416667 | 0.002949274 | 0.001100827 | 0.002949274 | 0.001100827 | 6.470101e-06 | 0.0001089719 | 12.10417 | 40.69573 | simple_powerlaw
3 | 5 | 4000 | 523.15 | 0.8561239 | 3.636034 | 0.2079225 | 0.1621987 | 0.1357101 | 0.00252875 | 0.0009082857 | 0.003440476 | 0.003209444 | 0.001196862 | 0.003209444 | 0.001196862 | 6.919776e-06 | 0.0001165469 | 26.91822 | 31.77151 | simple_powerlaw
3 | 5 | 4000 | 533.15 | 0.8681095 | 3.655039 | 0.1909479 | 0.1675277 | 0.1555906 | 0.00230106 | 0.001064619 | 0.003369048 | 0.003614728 | 0.001319691 | 0.003614728 | 0.001319691 | 7.382074e-06 | 0.0001243347 | 57.08972 | 23.95901 | simple_powerlaw
3 | 5 | 8000 | 493.15 | 0.8566664 | 3.870688 | 0.1321677 | 0.1132222 | 0.1053013 | 0.003373929 | 0.001411786 | 0.004785714 | 0.003561991 | 0.001100767 | 0.003561991 | 0.001100767 | 5.610462e-06 | 9.449101e-05 | 5.574 | 22.03013 | simple_powerlaw
3 | 5 | 8000 | 503.15 | 0.8526943 | 3.776203 | 0.1600349 | 0.1329415 | 0.127101 | 0.004011429 | 0.001702857 | 0.005714286 | 0.003353586 | 0.001118228 | 0.003353586 | 0.001118228 | 6.033511e-06 | 0.0001016173 | 16.3992 | 34.33226 | simple_powerlaw
3 | 5 | 8000 | 513.15 | 0.8528777 | 3.708418 | 0.1796545 | 0.1480009 | 0.1414082 | 0.004433333 | 0.0019 | 0.006333333 | 0.003286301 | 0.001156903 | 0.003286301 | 0.001156903 | 6.470101e-06 | 0.0001089719 | 25.87291 | 39.11037 | simple_powerlaw
3 | 5 | 8000 | 523.15 | 0.8588981 | 3.674461 | 0.1874905 | 0.1588117 | 0.150942 | 0.004567143 | 0.002045286 | 0.006619048 | 0.003404913 | 0.001228732 | 0.003404913 | 0.001228732 | 6.919776e-06 | 0.0001165469 | 25.44764 | 39.92372 | simple_powerlaw
3 | 5 | 8000 | 533.15 | 0.8669513 | 3.670432 | 0.1804461 | 0.1662925 | 0.167491 | 0.004353333 | 0.002306667 | 0.006666667 | 0.003681509 | 0.001327946 | 0.003681509 | 0.001327946 | 7.382074e-06 | 0.0001243347 | 15.43241 | 42.4301 | simple_powerlaw
3 | 5 | 12000 | 493.15 | 0.8687157 | 3.911234 | 0.1199569 | 0.1059547 | 0.09231376 | 0.004596107 | 0.001868179 | 0.006464286 | 0.003860261 | 0.001149742 | 0.003860261 | 0.001149742 | 5.610462e-06 | 9.449101e-05 | 16.01019 | 38.4565 | simple_powerlaw
3 | 5 | 12000 | 503.15 | 0.861399 | 3.81802 | 0.1432684 | 0.127419 | 0.1267954 | 0.005391821 | 0.002572464 | 0.007964286 | 0.003617137 | 0.001162147 | 0.003617137 | 0.001162147 | 6.033511e-06 | 0.0001016173 | 32.91437 | 54.82358 | simple_powerlaw
3 | 5 | 12000 | 513.15 | 0.8600377 | 3.7491 | 0.1618259 | 0.1434018 | 0.1457213 | 0.005997107 | 0.002967179 | 0.008964286 | 0.003529867 | 0.001198591 | 0.003529867 | 0.001198591 | 6.470101e-06 | 0.0001089719 | 41.1405 | 59.60502 | simple_powerlaw
3 | 5 | 12000 | 523.15 | 0.8606325 | 3.697621 | 0.1746325 | 0.1565816 | 0.1606615 | 0.006387857 | 0.003290714 | 0.009678571 | 0.003527975 | 0.001248353 | 0.003527975 | 0.001248353 | 6.919776e-06 | 0.0001165469 | 44.7706 | 62.06439 | simple_powerlaw
3 | 5 | 12000 | 533.15 | 0.8676219 | 3.685011 | 0.1720044 | 0.1648408 | 0.1742555 | 0.006229714 | 0.003617571 | 0.009857143 | 0.003761099 | 0.001340198 | 0.003761099 | 0.001340198 | 7.382074e-06 | 0.0001243347 | 39.62646 | 62.95311 | simple_powerlaw
4 | 5 | 4000 | 493.15 | 0.673763 | 4.118227 | 0.1562184 | 0.1176057 | 0.08117258 | 0.001991869 | 0.0005358836 | 0.002527753 | 0.002984477 | 0.0008434959 | 0.002984477 | 0.0008434959 | 5.610462e-06 | 9.449101e-05 | 49.83296 | 57.40282 | simple_powerlaw
4 | 5 | 4000 | 503.15 | 0.652881 | 4.003421 | 0.1973463 | 0.1391992 | 0.09491804 | 0.002469338 | 0.0006211977 | 0.003090536 | 0.002614141 | 0.0008145008 | 0.002614141 | 0.0008145008 | 6.033511e-06 | 0.0001016173 | 5.864038 | 31.11781 | simple_powerlaw
4 | 5 | 4000 | 513.15 | 0.6529759 | 3.962029 | 0.2103046 | 0.1509723 | 0.1015232 | 0.002590212 | 0.0006687576 | 0.003262232 | 0.002662138 | 0.0008556861 | 0.002662138 | 0.0008556861 | 6.470101e-06 | 0.0001089719 | 2.776829 | 27.95161 | simple_powerlaw
4 | 5 | 4000 | 523.15 | 0.6595489 | 3.955064 | 0.2058503 | 0.1589383 | 0.1156954 | 0.002503639 | 0.000774389 | 0.00328131 | 0.002880107 | 0.0009269143 | 0.002880107 | 0.0009269143 | 6.919776e-06 | 0.0001165469 | 15.03683 | 19.69621 | simple_powerlaw
4 | 5 | 4000 | 533.15 | 0.6707489 | 3.971966 | 0.1887805 | 0.1634016 | 0.1340233 | 0.002275168 | 0.0009170974 | 0.003195461 | 0.003247721 | 0.00102498 | 0.003247721 | 0.00102498 | 7.382074e-06 | 0.0001243347 | 42.74641 | 11.76347 | simple_powerlaw
4 | 5 | 8000 | 493.15 | 0.686737 | 4.174775 | 0.1278541 | 0.1091132 | 0.09219527 | 0.00326414 | 0.001238122 | 0.004502262 | 0.003321027 | 0.0008940962 | 0.003321027 | 0.0008940962 | 5.610462e-06 | 9.449101e-05 | 1.742794 | 27.7861 | simple_powerlaw
4 | 5 | 8000 | 503.15 | 0.6718791 | 4.084324 | 0.1572531 | 0.1295619 | 0.1115266 | 0.003941864 | 0.00149519 | 0.005437054 | 0.003062136 | 0.0008881888 | 0.003062136 | 0.0008881888 | 6.033511e-06 | 0.0001016173 | 22.31756 | 40.59691 | simple_powerlaw
4 | 5 | 8000 | 513.15 | 0.6656509 | 4.021914 | 0.1782609 | 0.1444286 | 0.1199122 | 0.0043988625 | 0.0016105125 | 0.006009375 | 0.00298353 | 0.0009097199 | 0.00298353 | 0.0009097199 | 6.470101e-06 | 0.0001089719 | 32.17496 | 43.51364 | simple_powerlaw
4 | 5 | 8000 | 523.15 | 0.6666388 | 3.989379 | 0.1870751 | 0.1550298 | 0.12659 | 0.00455670875 | 0.001713473125 | 0.006276458 | 0.003073123 | 0.0009595911 | 0.003073123 | 0.0009595911 | 6.919776e-06 | 0.0001165469 | 32.55828 | 43.99731 | simple_powerlaw
4 | 5 | 8000 | 533.15 | 0.6718443 | 3.986634 | 0.1784738 | 0.1617736 | 0.1440168 | 0.004306146 | 0.00198309375 | 0.006295536 | 0.003319089 | 0.001035304 | 0.003319089 | 0.001035304 | 7.382074e-06 | 0.0001243347 | 22.92205 | 47.7935 | simple_powerlaw
4 | 5 | 12000 | 493.15 | 0.6967895 | 4.200772 | 0.1192464 | 0.1039053 | 0.08393402 | 0.004568584 | 0.001698335 | 0.00626692 | 0.003528139 | 0.0009268914 | 0.003528139 | 0.0009268914 | 5.610462e-06 | 9.449101e-05 | 22.77391 | 45.42353 | simple_powerlaw
4 | 5 | 12000 | 503.15 | 0.6816829 | 4.116909 | 0.1429373 | 0.1245706 | 0.1115522 | 0.005378906 | 0.002261585 | 0.007640491 | 0.003281198 | 0.0009239052 | 0.003281198 | 0.0009239052 | 6.033511e-06 | 0.0001016173 | 38.99879 | 59.1479 | simple_powerlaw
4 | 5 | 12000 | 513.15 | 0.6724634 | 4.05131 | 0.1629598 | 0.1406487 | 0.1266975 | 0.00603802 | 0.002575418 | 0.0086134375 | 0.003158693 | 0.0009384615 | 0.003158693 | 0.0009384615 | 6.470101e-06 | 0.0001089719 | 47.68661 | 63.56081 | simple_powerlaw
4 | 5 | 12000 | 523.15 | 0.6706971 | 4.012575 | 0.172937 | 0.1522462 | 0.1368699 | 0.006326069 | 0.002802458 | 0.009128527 | 0.003202668 | 0.0009804004 | 0.003202668 | 0.0009804004 | 6.919776e-06 | 0.0001165469 | 49.37349 | 65.01641 | simple_powerlaw
4 | 5 | 12000 | 533.15 | 0.6746076 | 3.999495 | 0.1707308 | 0.1600465 | 0.1488029 | 0.006184162 | 0.003087445 | 0.009271607 | 0.003401153 | 0.001048965 | 0.003401153 | 0.001048965 | 7.382074e-06 | 0.0001243347 | 45.0022 | 66.02482 | simple_powerlaw
2 | 5 | 4000 | 493.15 | 1.095652 | 3.31608 | 0.1530648 | 0.122245 | 0.1174032 | 0.001952063 | 0.0007780952 | 0.002730159 | 0.002707058 | 0.001205 | 0.002707058 | 0.001205 | 5.610462e-06 | 9.449101e-05 | 38.67672 | 54.86539 | simple_powerlaw
2 | 5 | 4000 | 503.15 | 1.110829 | 3.213762 | 0.1810288 | 0.1402206 | 0.1371064 | 0.002266667 | 0.0009079365 | 0.003174603 | 0.00255932 | 0.00124466 | 0.00255932 | 0.00124466 | 6.033511e-06 | 0.0001016173 | 12.9112 | 37.08673 | simple_powerlaw
2 | 5 | 4000 | 513.15 | 1.128076 | 3.151836 | 0.1975043 | 0.1535461 | 0.1489463 | 0.002434286 | 0.0009908571 | 0.003428571 | 0.002569092 | 0.001316344 | 0.002569092 | 0.001316344 | 6.470101e-06 | 0.0001089719 | 5.537813 | 32.84902 | simple_powerlaw
2 | 5 | 4000 | 523.15 | 1.146393 | 3.148817 | 0.1918348 | 0.1619837 | 0.1657619 | 0.002335714 | 0.001121143 | 0.003460317 | 0.00282526 | 0.001442405 | 0.00282526 | 0.001442405 | 6.919776e-06 | 0.0001165469 | 20.95913 | 28.65486 | simple_powerlaw
2 | 5 | 4000 | 533.15 | 1.161083 | 3.164494 | 0.1763974 | 0.1685767 | 0.1899561 | 0.002128667 | 0.001312333 | 0.003444444 | 0.003170582 | 0.001586632 | 0.003170582 | 0.001586632 | 7.382074e-06 | 0.0001243347 | 48.94685 | 20.90158 | simple_powerlaw
2 | 5 | 8000 | 493.15 | 1.102669 | 3.397472 | 0.1241871 | 0.1126066 | 0.118008 | 0.003171429 | 0.001590476 | 0.004761905 | 0.003095786 | 0.001278059 | 0.003095786 | 0.001278059 | 5.610462e-06 | 9.449101e-05 | 2.385125 | 19.64302 | simple_powerlaw
2 | 5 | 8000 | 503.15 | 1.114818 | 3.300178 | 0.1469343 | 0.1324568 | 0.150109 | 0.003685714 | 0.002028571 | 0.005714286 | 0.00294373 | 0.001320156 | 0.00294373 | 0.001320156 | 6.033511e-06 | 0.0001016173 | 20.13137 | 34.92191 | simple_powerlaw
2 | 5 | 8000 | 513.15 | 1.129476 | 3.228262 | 0.1650246 | 0.1476238 | 0.1675601 | 0.00407619 | 0.002273016 | 0.006349206 | 0.002903325 | 0.001383733 | 0.002903325 | 0.001383733 | 6.470101e-06 | 0.0001089719 | 28.77356 | 39.12346 | simple_powerlaw
2 | 5 | 8000 | 523.15 | 1.144542 | 3.189337 | 0.1719132 | 0.1591015 | 0.1829892 | 0.004193206 | 0.002505206 | 0.006698413 | 0.003001929 | 0.001475883 | 0.003001929 | 0.001475883 | 6.919776e-06 | 0.0001165469 | 28.4097 | 41.08736 | simple_powerlaw
2 | 5 | 8000 | 533.15 | 1.160045 | 3.187776 | 0.1648272 | 0.1667199 | 0.1992952 | 0.003982762 | 0.002772381 | 0.006761905 | 0.003282983 | 0.001607724 | 0.003282983 | 0.001607724 | 7.382074e-06 | 0.0001243347 | 17.5702 | 42.00928 | simple_powerlaw
2 | 5 | 12000 | 493.15 | 1.110882 | 3.440491 | 0.1132119 | 0.1053412 | 0.1027861 | 0.004339286 | 0.002089286 | 0.006428571 | 0.003346774 | 0.001326523 | 0.003346774 | 0.001326523 | 5.610462e-06 | 9.449101e-05 | 22.8727 | 36.50831 | simple_powerlaw
2 | 5 | 12000 | 503.15 | 1.120861 | 3.343882 | 0.1330364 | 0.1269249 | 0.1440645 | 0.00501 | 0.002942381 | 0.007952381 | 0.003178513 | 0.001367304 | 0.003178513 | 0.001367304 | 6.033511e-06 | 0.0001016173 | 36.55663 | 53.53071 | simple_powerlaw
2 | 5 | 12000 | 513.15 | 1.132365 | 3.269033 | 0.1492759 | 0.1435576 | 0.1709806 | 0.005537143 | 0.003510476 | 0.009047619 | 0.003107397 | 0.001424803 | 0.003107397 | 0.001424803 | 6.470101e-06 | 0.0001089719 | 43.88086 | 59.41284 | simple_powerlaw
2 | 5 | 12000 | 523.15 | 1.14632 | 3.224368 | 0.1575352 | 0.1558169 | 0.1881555 | 0.005771 | 0.003895667 | 0.009666667 | 0.003180449 | 0.001512291 | 0.003180449 | 0.001512291 | 6.919776e-06 | 0.0001165469 | 44.88913 | 61.18019 | simple_powerlaw
2 | 5 | 12000 | 533.15 | 1.159336 | 3.20486 | 0.1562946 | 0.1652894 | 0.2060078 | 0.00567 | 0.00432 | 0.01 | 0.003367726 | 0.001623388 | 0.003367726 | 0.001623388 | 7.382074e-06 | 0.0001243347 | 40.60448 | 62.42158 | simple_powerlaw