## Sheet1
H/C | p | GHSV | T | fCO2 | fH2 | fCH3OH | fH2O | fCO | rMeOH | rCO | r CO2 | rMeOH_pred | rCO_pred | r1_pred | r2_pred | k1 | k2 | rel_error_rMeOH_% | rel_error_rCO_% | model
3 | 6 | 4000 | 493.15 | 0.9647448 | 4.660772 | 0.1888068 | 0.1235531 | 0.126123 | 0.002166857 | 0.00065175 | 0.002821429 | 0.003276777 | 0.0009790412 | 0.003276777 | 0.0009790412 | 2.443327e-05 | 4.842254e-05 | 51.22256 | 50.21728 | simple_powerlaw
3 | 6 | 4000 | 503.15 | 0.9559468 | 4.476907 | 0.244282 | 0.14286 | 0.1427122 | 0.002755595 | 0.0007290119 | 0.003488095 | 0.003051634 | 0.000956939 | 0.003051634 | 0.000956939 | 2.624809e-05 | 5.20616e-05 | 10.74319 | 31.26521 | simple_powerlaw
3 | 6 | 4000 | 513.15 | 0.9775895 | 4.450769 | 0.2517696 | 0.1537396 | 0.141669 | 0.002787333 | 0.0007329524 | 0.00352381 | 0.003314661 | 0.001052241 | 0.003314661 | 0.001052241 | 2.811908e-05 | 5.581629e-05 | 18.91872 | 43.56198 | simple_powerlaw
3 | 6 | 4000 | 523.15 | 0.993222 | 4.430692 | 0.2531058 | 0.1642597 | 0.1542933 | 0.002757143 | 0.0008107143 | 0.003571429 | 0.003572187 | 0.001144635 | 0.003572187 | 0.001144635 | 3.004424e-05 | 5.968267e-05 | 29.5612 | 41.18845 | simple_powerlaw
3 | 6 | 4000 | 533.15 | 1.009275 | 4.43964 | 0.2412118 | 0.1729649 | 0.1751977 | 0.002591679 | 0.0009405 | 0.003535714 | 0.003922761 | 0.001258651 | 0.003922761 | 0.001258651 | 3.202156e-05 | 6.365674e-05 | 51.35987 | 33.82785 | simple_powerlaw
3 | 6 | 8000 | 493.15 | 0.977271 | 4.741816 | 0.1581444 | 0.1170771 | 0.1333675 | 0.003622167 | 0.001401643 | 0.00502381 | 0.003529414 | 0.001035057 | 0.003529414 | 0.001035057 | 2.443327e-05 | 4.842254e-05 | 2.560705 | 26.15404 | simple_powerlaw
3 | 6 | 8000 | 503.15 | 0.9769411 | 4.611931 | 0.1940273 | 0.136193 | 0.1582716 | 0.004361238 | 0.001662571 | 0.00602381 | 0.003465817 | 0.001052364 | 0.003465817 | 0.001052364 | 2.624809e-05 | 5.20616e-05 | 20.53135 | 36.70261 | simple_powerlaw
3 | 6 | 8000 | 513.15 | 0.9821925 | 4.513292 | 0.2233577 | 0.1511881 | 0.1666606 | 0.004937571 | 0.001752905 | 0.006690476 | 0.003490623 | 0.001090313 | 0.003490623 | 0.001090313 | 2.811908e-05 | 5.581629e-05 | 29.30487 | 37.79966 | simple_powerlaw
3 | 6 | 8000 | 523.15 | 0.9922662 | 4.459864 | 0.2371055 | 0.1632113 | 0.1748198 | 0.0051625 | 0.001854286 | 0.00702381 | 0.003643275 | 0.001157854 | 0.003643275 | 0.001157854 | 3.004424e-05 | 5.968267e-05 | 29.42808 | 37.55798 | simple_powerlaw
3 | 6 | 8000 | 533.15 | 1.004084 | 4.444389 | 0.2342419 | 0.1731219 | 0.1927789 | 0.005033167 | 0.002078762 | 0.007119048 | 0.003906776 | 0.001250641 | 0.003906776 | 0.001250641 | 3.202156e-05 | 6.365674e-05 | 22.37937 | 39.83724 | simple_powerlaw
3 | 6 | 12000 | 493.15 | 0.988226 | 4.785125 | 0.1459079 | 0.1121382 | 0.1210426 | 0.005009357 | 0.001919214 | 0.006928571 | 0.00369374 | 0.001073551 | 0.00369374 | 0.001073551 | 2.443327e-05 | 4.842254e-05 | 26.2632 | 44.06301 | simple_powerlaw
3 | 6 | 12000 | 503.15 | 0.975875 | 4.619921 | 0.1887778 | 0.1358768 | 0.166825 | 0.006363 | 0.002637 | 0.009 | 0.003479622 | 0.001054097 | 0.003479622 | 0.001054097 | 2.624809e-05 | 5.20616e-05 | 45.31476 | 60.02666 | simple_powerlaw
3 | 6 | 12000 | 513.15 | 0.9797474 | 4.530797 | 0.2119639 | 0.1506241 | 0.1850481 | 0.007024821 | 0.002939464 | 0.009964286 | 0.003521533 | 0.00109424 | 0.003521533 | 0.00109424 | 2.811908e-05 | 5.581629e-05 | 49.87015 | 62.77416868 | simple_powerlaw
3 | 6 | 12000 | 523.15 | 0.9924877 | 4.489152 | 0.2213078 | 0.1619636 | 0.1928658 | 0.007225 | 0.003096429 | 0.01032143 | 0.003722007 | 0.00117348 | 0.003722007 | 0.00117348 | 3.004424e-05 | 5.968267e-05 | 48.48433 | 62.10213 | simple_powerlaw
3 | 6 | 12000 | 533.15 | 1.005326 | 4.466706 | 0.2231749 | 0.1719865 | 0.2026114 | 0.0071925 | 0.003297 | 0.0105 | 0.003977395 | 0.001265761 | 0.003977395 | 0.001265761 | 3.202156e-05 | 6.365674e-05 | 44.7008 | 61.60871 | simple_powerlaw
4 | 6 | 4000 | 493.15 | 0.7726994 | 5.047316 | 0.1817596 | 0.1203124 | 0.1075852 | 0.002084709 | 0.0005575078 | 0.002642217 | 0.003062831 | 0.0007953528 | 0.003062831 | 0.0007953528 | 2.443327e-05 | 4.842254e-05 | 46.91884 | 42.66218 | simple_powerlaw
4 | 6 | 4000 | 503.15 | 0.7492929 | 4.890571 | 0.2329413 | 0.1403425 | 0.1222637 | 0.002624924 | 0.0006277698 | 0.003252693 | 0.002842366 | 0.0007632777 | 0.002842366 | 0.0007632777 | 2.624809e-05 | 5.20616e-05 | 8.283742 | 21.58559 | simple_powerlaw
4 | 6 | 4000 | 513.15 | 0.7635753 | 4.863807 | 0.2409509 | 0.1508882 | 0.120287 | 0.002665587 | 0.0006252612 | 0.003290848 | 0.003075244 | 0.0008350607 | 0.003075244 | 0.0008350607 | 2.811908e-05 | 5.581629e-05 | 15.36835 | 33.5539 | simple_powerlaw
4 | 6 | 4000 | 523.15 | 0.7728084 | 4.843309 | 0.2425518 | 0.1610104 | 0.1315893 | 0.002640786 | 0.0006944167 | 0.003338542 | 0.003298789 | 0.0009031716 | 0.003298789 | 0.0009031716 | 3.004424e-05 | 5.968267e-05 | 24.91692 | 30.06192 | simple_powerlaw
4 | 6 | 4000 | 533.15 | 0.7859821 | 4.850141 | 0.2303758 | 0.1687883 | 0.1507729 | 0.002474718 | 0.0008128395 | 0.003290848 | 0.003620044 | 0.0009933587 | 0.003620044 | 0.0009933587 | 3.202156e-05 | 6.365674e-05 | 46.28109 | 22.20847 | simple_powerlaw
4 | 6 | 8000 | 493.15 | 0.7910237 | 5.125524 | 0.1484577 | 0.1124223 | 0.1172866 | 0.003398044 | 0.00123776 | 0.004635804 | 0.003330059 | 0.0008524466 | 0.003330059 | 0.0008524466 | 2.443327e-05 | 4.842254e-05 | 2.000713 | 31.12987 | simple_powerlaw
4 | 6 | 8000 | 503.15 | 0.773953 | 4.991167 | 0.1915216 | 0.1336306 | 0.1351106 | 0.004303857 | 0.001419357 | 0.005723214 | 0.003181547 | 0.0008385227 | 0.003181547 | 0.0008385227 | 2.624809e-05 | 5.20616e-05 | 26.07685 | 40.92236 | simple_powerlaw
4 | 6 | 8000 | 513.15 | 0.7693397 | 4.907954 | 0.2174642 | 0.1484171 | 0.1432257 | 0.004805421 | 0.001509193 | 0.006314613 | 0.003200864 | 0.0008608499 | 0.003200864 | 0.0008608499 | 2.811908e-05 | 5.581629e-05 | 33.39056 | 42.95957 | simple_powerlaw
4 | 6 | 8000 | 523.15 | 0.7783435 | 4.880089 | 0.2231184 | 0.158708 | 0.1486752 | 0.004855461 | 0.001586246 | 0.006448155 | 0.003415424 | 0.0009277526 | 0.003415424 | 0.0009277526 | 3.004424e-05 | 5.968267e-05 | 29.65808 | 41.51269 | simple_powerlaw
4 | 6 | 8000 | 533.15 | 0.785098 | 4.861403 | 0.2217412 | 0.16819 | 0.1636538 | 0.004763698 | 0.0017733 | 0.006543542 | 0.003641169 | 0.0009961056 | 0.003641169 | 0.0009961056 | 3.202156e-05 | 6.365674e-05 | 23.56425 | 43.82757 | simple_powerlaw
4 | 6 | 12000 | 493.15 | 0.8026232 | 5.152928 | 0.1423235 | 0.1083452 | 0.1015248 | 0.004884878 | 0.00161097 | 0.006495848 | 0.003460379 | 0.0008825073 | 0.003460379 | 0.0008825073 | 2.443327e-05 | 4.842254e-05 | 29.16139 | 45.2189 | simple_powerlaw
4 | 6 | 12000 | 503.15 | 0.7803599 | 5.009318 | 0.185833 | 0.1318907 | 0.1306965 | 0.006262112 | 0.002065165 | 0.008327277 | 0.003257857 | 0.0008561823 | 0.003257857 | 0.0008561823 | 2.624809e-05 | 5.20616e-05 | 47.97511 | 58.54169 | simple_powerlaw
4 | 6 | 12000 | 513.15 | 0.7714096 | 4.923296 | 0.2091891 | 0.1474501 | 0.1509782 | 0.006931328 | 0.002397512 | 0.009328839 | 0.003245856 | 0.0008700693 | 0.003245856 | 0.0008700693 | 2.811908e-05 | 5.581629e-05 | 53.17122 | 63.70949 | simple_powerlaw
4 | 6 | 12000 | 523.15 | 0.7798886 | 4.892946 | 0.2158302 | 0.1578588 | 0.1558371 | 0.007044075 | 0.002504135 | 0.009557768 | 0.003454434 | 0.0009356867 | 0.003454434 | 0.0009356867 | 3.004424e-05 | 5.968267e-05 | 50.95973 | 62.63434 | simple_powerlaw
4 | 6 | 12000 | 533.15 | 0.7865119 | 4.870461 | 0.2167847 | 0.1675142 | 0.1677595 | 0.006985755 | 0.002733979 | 0.009729464 | 0.003672666 | 0.001002781 | 0.003672666 | 0.001002781 | 3.202156e-05 | 6.365674e-05 | 47.42636 | 63.32157 | simple_powerlaw
2 | 6 | 4000 | 493.15 | 1.234735 | 4.075517 | 0.1785167 | 0.1226282 | 0.1404834 | 0.002047222 | 0.0007305556 | 0.002777778 | 0.003050141 | 0.001126299 | 0.003050141 | 0.001126299 | 2.443327e-05 | 4.842254e-05 | 48.98927 | 54.17022 | simple_powerlaw
2 | 6 | 4000 | 503.15 | 1.254279 | 3.834453 | 0.2204641 | 0.1434583 | 0.2165257 | 0.002499302 | 0.001132444 | 0.003301587 | 0.002755568 | 0.00110063 | 0.002755568 | 0.00110063 | 2.624809e-05 | 5.20616e-05 | 10.25351 | 2.809326 | simple_powerlaw
2 | 6 | 4000 | 513.15 | 1.283128 | 3.797045 | 0.2518015 | 0.1551382 | 0.1720014 | 0.002787683 | 0.0008911746 | 0.00368254 | 0.002956821 | 0.00120146 | 0.002956821 | 0.00120146 | 2.811908e-05 | 5.581629e-05 | 6.067354 | 34.81755 | simple_powerlaw
2 | 6 | 4000 | 523.15 | 1.312494 | 3.788584 | 0.2502533 | 0.1655271 | 0.1838836 | 0.00272573 | 0.0009689841 | 0.003698413 | 0.00324194 | 0.001327677 | 0.00324194 | 0.001327677 | 3.004424e-05 | 5.968267e-05 | 18.9384 | 37.01741 | simple_powerlaw
2 | 6 | 4000 | 533.15 | 1.338628 | 3.813354 | 0.2351418 | 0.1741467 | 0.204932 | 0.00252627 | 0.001105016 | 0.003634921 | 0.003631458 | 0.001482052 | 0.003631458 | 0.001482052 | 3.202156e-05 | 6.365674e-05 | 43.74784 | 34.12042 | simple_powerlaw
2 | 6 | 8000 | 493.15 | 1.239398 | 4.16228 | 0.1495711 | 0.1164182 | 0.1476651 | 0.003424095 | 0.001560032 | 0.004984127 | 0.003281982 | 0.001181897 | 0.003281982 | 0.001181897 | 2.443327e-05 | 4.842254e-05 | 4.150384 | 24.23891 | simple_powerlaw
2 | 6 | 8000 | 503.15 | 1.260007 | 4.00308 | 0.1880239 | 0.1370678 | 0.1832891 | 0.004224889 | 0.001933841 | 0.00615873 | 0.00318581 | 0.001208199 | 0.00318581 | 0.001208199 | 2.624809e-05 | 5.20616e-05 | 24.59423 | 37.52336 | simple_powerlaw
2 | 6 | 8000 | 513.15 | 1.285563 | 3.916032 | 0.2086861 | 0.1511147 | 0.1997089 | 0.004610159 | 0.00212 | 0.006730159 | 0.003274396 | 0.001281625 | 0.003274396 | 0.001281625 | 2.811908e-05 | 5.581629e-05 | 28.97434 | 39.54599 | simple_powerlaw
2 | 6 | 8000 | 523.15 | 1.311747 | 3.875388 | 0.2160044 | 0.1624805 | 0.2119733 | 0.004700317 | 0.002276825 | 0.006984127 | 0.003484103 | 0.001387654 | 0.003484103 | 0.001387654 | 3.004424e-05 | 5.968267e-05 | 25.87516 | 39.05312 | simple_powerlaw
2 | 6 | 8000 | 533.15 | 1.334472 | 3.853014 | 0.2157651 | 0.1728269 | 0.2293157 | 0.004635714 | 0.0025 | 0.007142857 | 0.003737363 | 0.001505166 | 0.003737363 | 0.001505166 | 3.202156e-05 | 6.365674e-05 | 19.37892 | 39.79336 | simple_powerlaw
2 | 6 | 12000 | 493.15 | 1.244881 | 4.187023 | 0.1456994 | 0.1134608 | 0.1319213 | 0.005002143 | 0.002093095 | 0.007095238 | 0.003366764 | 0.001204681 | 0.003366764 | 0.001204681 | 2.443327e-05 | 4.842254e-05 | 32.69358 | 42.44499 | simple_powerlaw
2 | 6 | 12000 | 503.15 | 1.262667 | 4.035563 | 0.1778956 | 0.1350934 | 0.1830241 | 0.005992905 | 0.002911857 | 0.008904762 | 0.00327979 | 0.001232089 | 0.00327979 | 0.001232089 | 2.624809e-05 | 5.20616e-05 | 45.27212 | 57.68719 | simple_powerlaw
2 | 6 | 12000 | 513.15 | 1.288368 | 3.95584 | 0.1956288 | 0.149082 | 0.2017708 | 0.006479429 | 0.003234857 | 0.009714286 | 0.003393449 | 0.001312421 | 0.003393449 | 0.001312421 | 2.811908e-05 | 5.581629e-05 | 47.62735 | 59.42877 | simple_powerlaw
2 | 6 | 12000 | 523.15 | 1.312735 | 3.8962 | 0.2083116 | 0.1614878 | 0.2155224 | 0.006798857 | 0.003486857 | 0.01028571 | 0.003548546 | 0.001404283 | 0.003548546 | 0.001404283 | 3.004424e-05 | 5.968267e-05 | 47.80673 | 59.72641 | simple_powerlaw
2 | 6 | 12000 | 533.15 | 1.334001 | 3.867294 | 0.2095621 | 0.1722174 | 0.2349301 | 0.006753714 | 0.003854714 | 0.01061905 | 0.003780151 | 0.001515414 | 0.003780151 | 0.001515414 | 3.202156e-05 | 6.365674e-05 | 44.02856 | 60.68675 | simple_powerlaw