## Sheet1
H/C | p | GHSV | T | fCO2 | fH2 | fCH3OH | fH2O | fCO | rMeOH | rCO | r CO2 | rMeOH_pred | rCO_pred | r1_pred | r2_pred | k1 | k2 | rel_error_rMeOH_% | rel_error_rCO_% | model
3 | 7 | 4000 | 493.15 | 1.0768 | 5.569144 | 0.2120421 | 0.1195101 | 0.1438766 | 0.002257143 | 0.0006 | 0.002857143 | 0.00357978 | 0.0008757075 | 0.00357978 | 0.0008757075 | 2.910497e-05 | 2.467949e-05 | 58.59784 | 45.95126 | simple_powerlaw
3 | 7 | 4000 | 503.15 | 1.070312 | 5.322193 | 0.2791159 | 0.1356878 | 0.1607398 | 0.002930119 | 0.0006615238 | 0.003595238 | 0.003365179 | 0.0008496262 | 0.003365179 | 0.0008496262 | 3.122492e-05 | 2.650786e-05 | 14.84785 | 28.43471 | simple_powerlaw
3 | 7 | 4000 | 513.15 | 1.095703 | 5.273536 | 0.2917694 | 0.1477725 | 0.1622579 | 0.002998036 | 0.0006768571 | 0.003678571 | 0.00361332 | 0.0009323929 | 0.00361332 | 0.0009323929 | 3.34076e-05 | 2.839249e-05 | 20.5229 | 37.75328 | simple_powerlaw
3 | 7 | 4000 | 523.15 | 1.117424 | 5.226435 | 0.303525 | 0.159634 | 0.1647245 | 0.00306219 | 0.0006959524 | 0.003761905 | 0.003853885 | 0.001013911 | 0.003853885 | 0.001013911 | 3.565065e-05 | 3.033137e-05 | 25.85385 | 45.68683 | simple_powerlaw
3 | 7 | 4000 | 533.15 | 1.1326 | 5.191305 | 0.3072992 | 0.1711933 | 0.1844577 | 0.003049274 | 0.000792119 | 0.003845238 | 0.004094614 | 0.001092469 | 0.004094614 | 0.001092469 | 3.795168e-05 | 3.232245e-05 | 34.28161 | 37.9173 | simple_powerlaw
3 | 7 | 8000 | 493.15 | 1.084039 | 5.643762 | 0.1843476 | 0.1164487 | 0.1629547 | 0.003906143 | 0.001379571 | 0.005285714 | 0.003743913 | 0.0009103575 | 0.003743913 | 0.0009103575 | 2.910497e-05 | 2.467949e-05 | 4.153195 | 34.01157 | simple_powerlaw
3 | 7 | 8000 | 503.15 | 1.090808 | 5.475329 | 0.224827 | 0.1333619 | 0.1941075 | 0.004677643 | 0.001646881 | 0.006261905 | 0.003723983 | 0.0009307875 | 0.003723983 | 0.0009307875 | 3.122492e-05 | 2.650786e-05 | 20.38762 | 43.4818 | simple_powerlaw
3 | 7 | 8000 | 513.15 | 1.102402 | 5.356376 | 0.2601364 | 0.1469476 | 0.1924086 | 0.005318571 | 0.00163381 | 0.006952381 | 0.003799894 | 0.0009726391 | 0.003799894 | 0.0009726391 | 3.34076e-05 | 2.839249e-05 | 28.55423 | 40.46802 | simple_powerlaw
3 | 7 | 8000 | 523.15 | 1.117694 | 5.283529 | 0.278139 | 0.1591597 | 0.1995404 | 0.005591786 | 0.001710429 | 0.007309524 | 0.003971918 | 0.001036639 | 0.003971918 | 0.001036639 | 3.565065e-05 | 3.033137e-05 | 28.96871 | 39.393 | simple_powerlaw
3 | 7 | 8000 | 533.15 | 1.133997 | 5.251653 | 0.2806229 | 0.170542 | 0.2172191 | 0.005552024 | 0.001892905 | 0.007452381 | 0.004233226 | 0.001120527 | 0.004233226 | 0.001120527 | 3.795168e-05 | 3.232245e-05 | 23.75347 | 40.80384 | simple_powerlaw
3 | 7 | 12000 | 493.15 | 1.074912 | 5.592376 | 0.1994982 | 0.1189376 | 0.1672011 | 0.006356679 | 0.002107607 | 0.008464286 | 0.003613179 | 0.0008802143 | 0.003613179 | 0.0008802143 | 2.910497e-05 | 2.467949e-05 | 43.15933 | 58.23632 | simple_powerlaw
3 | 7 | 12000 | 503.15 | 1.078236 | 5.429 | 0.2386582 | 0.1346397 | 0.201047 | 0.00746 | 0.00254 | 0.01 | 0.003586504 | 0.00089601 | 0.003586504 | 0.00089601 | 3.122492e-05 | 2.650786e-05 | 51.92354 | 64.72401 | simple_powerlaw
3 | 7 | 12000 | 513.15 | 1.09844 | 5.363668 | 0.2534322 | 0.1469486 | 0.2110713 | 0.0077645 | 0.002699786 | 0.01046429 | 0.003797285 | 0.0009689234 | 0.003797285 | 0.0009689234 | 3.34076e-05 | 2.839249e-05 | 51.09427 | 64.1111 | simple_powerlaw
3 | 7 | 12000 | 523.15 | 1.121252 | 5.328237 | 0.2603368 | 0.1584713 | 0.2156396 | 0.007833143 | 0.002799071 | 0.01064286 | 0.004080921 | 0.001060369 | 0.004080921 | 0.001060369 | 3.565065e-05 | 3.033137e-05 | 47.90186 | 62.11712 | simple_powerlaw
3 | 7 | 12000 | 533.15 | 1.138836 | 5.299199 | 0.2619364 | 0.1696323 | 0.2312297 | 0.007758964 | 0.003051643 | 0.01082143 | 0.00436221 | 0.001149778 | 0.00436221 | 0.001149778 | 3.795168e-05 | 3.232245e-05 | 43.77845 | 62.32264 | simple_powerlaw
4 | 7 | 4000 | 493.15 | 0.8609692 | 5.994067 | 0.215898 | 0.1190124 | 0.1214302 | 0.0022995875 | 0.0005047875 | 0.002804375 | 0.00332812 | 0.0006753633 | 0.00332812 | 0.0006753633 | 2.910497e-05 | 2.467949e-05 | 44.72681 | 33.7916 | simple_powerlaw
4 | 7 | 4000 | 503.15 | 0.8427062 | 5.803157 | 0.2741438 | 0.1351595 | 0.1241347 | 0.002874914 | 0.0005113215 | 0.003386235 | 0.003181533 | 0.0006539223 | 0.003181533 | 0.0006539223 | 3.122492e-05 | 2.650786e-05 | 10.66536 | 27.88867 | simple_powerlaw
4 | 7 | 4000 | 513.15 | 0.8570791 | 5.761824 | 0.2831568 | 0.1470758 | 0.1332268 | 0.002905075 | 0.0005574696875 | 0.003462545 | 0.003407821 | 0.0007120402 | 0.003407821 | 0.0007120402 | 3.34076e-05 | 2.839249e-05 | 17.30577 | 27.72717 | simple_powerlaw
4 | 7 | 4000 | 523.15 | 0.8751108 | 5.740157 | 0.2870573 | 0.1582947 | 0.1362941 | 0.002888773 | 0.0005798379 | 0.003472083 | 0.003692485 | 0.0007840904 | 0.003692485 | 0.0007840904 | 3.565065e-05 | 3.033137e-05 | 27.82188 | 35.2258 | simple_powerlaw
4 | 7 | 4000 | 533.15 | 0.8872089 | 5.729885 | 0.2801942 | 0.1689052 | 0.1625829 | 0.002771371 | 0.0007067693 | 0.003481622 | 0.003978096 | 0.0008536259 | 0.003978096 | 0.0008536259 | 3.795168e-05 | 3.232245e-05 | 43.54252 | 20.77858 | simple_powerlaw
4 | 7 | 8000 | 493.15 | 0.8846046 | 6.109652 | 0.1709816 | 0.1125163 | 0.1423107 | 0.003615106 | 0.001211471 | 0.004826577 | 0.003626315 | 0.0007370868 | 0.003626315 | 0.0007370868 | 2.910497e-05 | 2.467949e-05 | 0.310048 | 39.1577 | simple_powerlaw
4 | 7 | 8000 | 503.15 | 0.8583622 | 5.897739 | 0.2351604 | 0.1331659 | 0.1592914 | 0.004897068 | 0.001341235 | 0.006238304 | 0.003402276 | 0.0006984068 | 0.003402276 | 0.0006984068 | 3.122492e-05 | 2.650786e-05 | 30.52423 | 47.92809 | simple_powerlaw
4 | 7 | 8000 | 513.15 | 0.8669142 | 5.826136 | 0.2551742 | 0.1457553 | 0.1610715 | 0.005212704 | 0.001368993 | 0.006581696 | 0.003563057 | 0.0007432898 | 0.003563057 | 0.0007432898 | 3.34076e-05 | 2.839249e-05 | 31.64665 | 45.70536 | simple_powerlaw
4 | 7 | 8000 | 523.15 | 0.8851814 | 5.804608 | 0.2580843 | 0.1565519 | 0.1642149 | 0.005175007 | 0.001419166 | 0.006600774 | 0.003861538 | 0.0008186575 | 0.003861538 | 0.0008186575 | 3.565065e-05 | 3.033137e-05 | 25.38101 | 42.3142 | simple_powerlaw
4 | 7 | 8000 | 533.15 | 0.8932138 | 5.770341 | 0.2609828 | 0.1676154 | 0.1814811 | 0.00515283875 | 0.001593801 | 0.006753393 | 0.004089574 | 0.0008764092 | 0.004089574 | 0.0008764092 | 3.795168e-05 | 3.232245e-05 | 20.63454 | 45.01137 | simple_powerlaw
4 | 7 | 12000 | 493.15 | 0.8934825 | 6.136033 | 0.1641233 | 0.1101824 | 0.1324767 | 0.005199941 | 0.001696532 | 0.006896473 | 0.00371486 | 0.0007570922 | 0.00371486 | 0.0007570922 | 2.910497e-05 | 2.467949e-05 | 28.55957 | 55.37414 | simple_powerlaw
4 | 7 | 12000 | 503.15 | 0.8686982 | 5.944564 | 0.2174258 | 0.1314551 | 0.1668562 | 0.006772594 | 0.002127004 | 0.008899598 | 0.003528609 | 0.0007251568 | 0.003528609 | 0.0007251568 | 3.122492e-05 | 2.650786e-05 | 47.89871 | 65.90712 | simple_powerlaw
4 | 7 | 12000 | 513.15 | 0.8721594 | 5.861248 | 0.2392432 | 0.1447435 | 0.1766784 | 0.007314411 | 0.002271973 | 0.009586384 | 0.003649372 | 0.0007605746 | 0.003649372 | 0.0007605746 | 3.34076e-05 | 2.839249e-05 | 50.10709 | 66.52361 | simple_powerlaw
4 | 7 | 12000 | 523.15 | 0.881575 | 5.80533 | 0.2543892 | 0.1566751 | 0.1770344 | 0.007648046 | 0.00230038875 | 0.009958393 | 0.003843516 | 0.0008128035 | 0.003843516 | 0.0008128035 | 3.565065e-05 | 3.033137e-05 | 49.74512 | 64.66669 | simple_powerlaw
4 | 7 | 12000 | 533.15 | 0.8910941 | 5.771531 | 0.258353 | 0.1676706 | 0.189402 | 0.007649505 | 0.002499042 | 0.01015871 | 0.004079956 | 0.0008729902 | 0.004079956 | 0.0008729902 | 3.795168e-05 | 3.232245e-05 | 46.66379 | 65.067 | simple_powerlaw
2 | 7 | 4000 | 493.15 | 1.35152 | 4.854121 | 0.2056305 | 0.1195762 | 0.1639563 | 0.002186365 | 0.0006866508 | 0.002873016 | 0.003244363 | 0.001005755 | 0.003244363 | 0.001005755 | 2.910497e-05 | 2.467949e-05 | 48.39074 | 46.47254 | simple_powerlaw
2 | 7 | 4000 | 503.15 | 1.38469 | 4.6223 | 0.2599352 | 0.1354644 | 0.1895856 | 0.002718651 | 0.0007892857 | 0.003507937 | 0.003134599 | 0.00102371 | 0.003134599 | 0.00102371 | 3.122492e-05 | 2.650786e-05 | 15.29981 | 29.70086 | simple_powerlaw
2 | 7 | 4000 | 513.15 | 1.423306 | 4.530113 | 0.2807877 | 0.1478159 | 0.201471 | 0.002879683 | 0.000846746 | 0.003730159 | 0.003282166 | 0.001107221 | 0.003282166 | 0.001107221 | 3.34076e-05 | 2.839249e-05 | 13.97668 | 30.76184 | simple_powerlaw
2 | 7 | 4000 | 523.15 | 1.464448 | 4.508478 | 0.2848265 | 0.1595105 | 0.2051539 | 0.002865714 | 0.0008765714 | 0.003746032 | 0.003580005 | 0.00123388 | 0.003580005 | 0.00123388 | 3.565065e-05 | 3.033137e-05 | 24.92541 | 40.76205 | simple_powerlaw
2 | 7 | 4000 | 533.15 | 1.495488 | 4.504913 | 0.2769765 | 0.1707514 | 0.2369434 | 0.002738889 | 0.001035111 | 0.003777778 | 0.003902141 | 0.001363845 | 0.003902141 | 0.001363845 | 3.795168e-05 | 3.232245e-05 | 42.47168 | 31.75836 | simple_powerlaw
2 | 7 | 8000 | 493.15 | 1.355635 | 4.960744 | 0.1736773 | 0.1154408 | 0.1762051 | 0.003673968 | 0.001500635 | 0.005174603 | 0.003456969 | 0.001056247 | 0.003456969 | 0.001056247 | 2.910497e-05 | 2.467949e-05 | 5.906393 | 29.6133 | simple_powerlaw
2 | 7 | 8000 | 503.15 | 1.388024 | 4.750714 | 0.220964 | 0.1336645 | 0.2141774 | 0.004591492 | 0.001821206 | 0.006412698 | 0.003389885 | 0.001086122 | 0.003389885 | 0.001086122 | 3.122492e-05 | 2.650786e-05 | 26.17029 | 40.3625 | simple_powerlaw
2 | 7 | 8000 | 513.15 | 1.424454 | 4.640554 | 0.245121 | 0.1468975 | 0.2314302 | 0.005000635 | 0.001983492 | 0.006984127 | 0.003510353 | 0.00116357 | 0.003510353 | 0.00116357 | 3.34076e-05 | 2.839249e-05 | 29.80185 | 41.33728 | simple_powerlaw
2 | 7 | 8000 | 523.15 | 1.460232 | 4.580899 | 0.2567069 | 0.1589025 | 0.2437294 | 0.005147048 | 0.002115524 | 0.007269841 | 0.003727101 | 0.001267176 | 0.003727101 | 0.001267176 | 3.565065e-05 | 3.033137e-05 | 27.5876 | 40.10106 | simple_powerlaw
2 | 7 | 8000 | 533.15 | 1.491361 | 4.544706 | 0.2595933 | 0.170368 | 0.2638808 | 0.005125238 | 0.002327619 | 0.007460317 | 0.003984079 | 0.001381088 | 0.003984079 | 0.001381088 | 3.795168e-05 | 3.232245e-05 | 22.26549 | 40.66522 | simple_powerlaw
2 | 7 | 12000 | 493.15 | 1.36206 | 5.012468 | 0.16296 | 0.1120394 | 0.1580349 | 0.005162762 | 0.002027714 | 0.007190476 | 0.003577713 | 0.001087703 | 0.003577713 | 0.001087703 | 2.910497e-05 | 2.467949e-05 | 30.70156 | 46.35817 | simple_powerlaw
2 | 7 | 12000 | 503.15 | 1.382152 | 4.747601 | 0.2160589 | 0.1340474 | 0.2406015 | 0.006729333 | 0.00308019 | 0.009809524 | 0.003366188 | 0.001076367 | 0.003366188 | 0.001076367 | 3.122492e-05 | 2.650786e-05 | 49.97739 | 65.05518 | simple_powerlaw
2 | 7 | 12000 | 513.15 | 1.422142 | 4.673265 | 0.231728 | 0.1465171 | 0.2512989 | 0.007078333 | 0.003255 | 0.01033333 | 0.003571661 | 0.001176551 | 0.003571661 | 0.001176551 | 3.34076e-05 | 2.839249e-05 | 49.54094 | 63.85405 | simple_powerlaw
2 | 7 | 12000 | 523.15 | 1.461458 | 4.629544 | 0.2408523 | 0.1581144 | 0.2537006 | 0.007230857 | 0.00333 | 0.01057143 | 0.00384089 | 0.00129621 | 0.00384089 | 0.00129621 | 3.565065e-05 | 3.033137e-05 | 46.88195 | 61.07478 | simple_powerlaw
2 | 7 | 12000 | 533.15 | 1.491493 | 4.59048 | 0.2433694 | 0.169604 | 0.2771006 | 0.007197143 | 0.003696714 | 0.01090476 | 0.004095818 | 0.001409275 | 0.004095818 | 0.001409275 | 3.795168e-05 | 3.232245e-05 | 43.09105 | 61.87765 | simple_powerlaw