## Sheet1
H/C | p | GHSV | T | fCO2 | fH2 | fCH3OH | fH2O | fCO | r CH3OH | r CO | r CO2
RATIO | MPa | ml/g·h | K | A | B | C | D | E | mol/kg·s | mol/kg·s | mol/kg·s
3 | 3 | 4000 | 493.15 | 0.5607938 | 2.207247 | 0.08505867 | 0.09549085 | 0.06483583 | 0.001566667 | 0.0008142857 | 0.002380952
3 | 3 | 4000 | 503.15 | 0.5589806 | 2.18083 | 0.09272468 | 0.1064603 | 0.07403938 | 0.001686667 | 0.000932381 | 0.002619048
3 | 3 | 4000 | 513.15 | 0.5599688 | 2.171964 | 0.09126027 | 0.1125789 | 0.08391304 | 0.001647571 | 0.001066714 | 0.002714286
3 | 3 | 4000 | 523.15 | 0.5623625 | 2.178384 | 0.08058047 | 0.1145397 | 0.09664397 | 0.001451179 | 0.0012485 | 0.002702381
3 | 3 | 4000 | 533.15 | 0.5644941 | 2.187728 | 0.06766861 | 0.1152908 | 0.1099628 | 0.001218667 | 0.001445333 | 0.002666667
3 | 4 | 4000 | 493.15 | 0.7071275 | 2.979963 | 0.1266097 | 0.1151095 | 0.08623484 | 0.001873238 | 0.0007577143 | 0.002630952
3 | 4 | 4000 | 503.15 | 0.7062394 | 2.92509 | 0.1456923 | 0.1302281 | 0.09482243 | 0.00211981 | 0.0008325714 | 0.002952381
3 | 4 | 4000 | 513.15 | 0.7056947 | 2.850391 | 0.1508769 | 0.1468481 | 0.136702 | 0.002182143 | 0.001219524 | 0.003095238
3 | 4 | 4000 | 523.15 | 0.7154389 | 2.901915 | 0.1429837 | 0.1453234 | 0.118581 | 0.002038286 | 0.00106575 | 0.003107143
3 | 4 | 4000 | 533.15 | 0.7180667 | 2.907368 | 0.1297243 | 0.1499996 | 0.1393433 | 0.001840238 | 0.00127569 | 0.003119048
3 | 5 | 4000 | 493.15 | 0.8385827 | 3.78034 | 0.1675843 | 0.1249603 | 0.1061258 | 0.002136333 | 0.000697 | 0.002833333
3 | 5 | 4000 | 503.15 | 0.838931 | 3.685961 | 0.1997746 | 0.1419858 | 0.1128507 | 0.00249981 | 0.0007382857 | 0.003238095
3 | 5 | 4000 | 513.15 | 0.8461894 | 3.640628 | 0.2136114 | 0.1538856 | 0.1188866 | 0.002630833 | 0.0007824167 | 0.003416667
3 | 5 | 4000 | 523.15 | 0.8561239 | 3.636034 | 0.2079225 | 0.1621987 | 0.1357101 | 0.00252875 | 0.0009082857 | 0.003440476
3 | 5 | 4000 | 533.15 | 0.8681095 | 3.655039 | 0.1909479 | 0.1675277 | 0.1555906 | 0.00230106 | 0.001064619 | 0.003369048
3 | 6 | 4000 | 493.15 | 0.9647448 | 4.660772 | 0.1888068 | 0.1235531 | 0.126123 | 0.002166857 | 0.00065175 | 0.002821429
3 | 6 | 4000 | 503.15 | 0.9559468 | 4.476907 | 0.244282 | 0.14286 | 0.1427122 | 0.002755595 | 0.0007290119 | 0.003488095
3 | 6 | 4000 | 513.15 | 0.9775895 | 4.450769 | 0.2517696 | 0.1537396 | 0.141669 | 0.002787333 | 0.0007329524 | 0.00352381
3 | 6 | 4000 | 523.15 | 0.993222 | 4.430692 | 0.2531058 | 0.1642597 | 0.1542933 | 0.002757143 | 0.0008107143 | 0.003571429
3 | 6 | 4000 | 533.15 | 1.009275 | 4.43964 | 0.2412118 | 0.1729649 | 0.1751977 | 0.002591679 | 0.0009405 | 0.003535714
3 | 7 | 4000 | 493.15 | 1.0768 | 5.569144 | 0.2120421 | 0.1195101 | 0.1438766 | 0.002257143 | 0.0006 | 0.002857143
3 | 7 | 4000 | 503.15 | 1.070312 | 5.322193 | 0.2791159 | 0.1356878 | 0.1607398 | 0.002930119 | 0.0006615238 | 0.003595238
3 | 7 | 4000 | 513.15 | 1.095703 | 5.273536 | 0.2917694 | 0.1477725 | 0.1622579 | 0.002998036 | 0.0006768571 | 0.003678571
3 | 7 | 4000 | 523.15 | 1.117424 | 5.226435 | 0.303525 | 0.159634 | 0.1647245 | 0.00306219 | 0.0006959524 | 0.003761905
3 | 7 | 4000 | 533.15 | 1.1326 | 5.191305 | 0.3072992 | 0.1711933 | 0.1844577 | 0.003049274 | 0.000792119 | 0.003845238
3 | 3 | 8000 | 493.15 | 0.5745951 | 2.248932 | 0.06791319 | 0.08186209 | 0.05636709 | 0.002517667 | 0.001434714 | 0.003952381
3 | 3 | 8000 | 503.15 | 0.5667007 | 2.213649 | 0.07570835 | 0.09709302 | 0.07514323 | 0.002772071 | 0.001918405 | 0.004690476
3 | 3 | 8000 | 513.15 | 0.5633868 | 2.192865 | 0.07872343 | 0.1070382 | 0.08810159 | 0.002856429 | 0.002262619 | 0.005119048
3 | 3 | 8000 | 523.15 | 0.5627451 | 2.185798 | 0.07500583 | 0.1127502 | 0.1002335 | 0.002707857 | 0.002601667 | 0.005309524
3 | 3 | 8000 | 533.15 | 0.5632416 | 2.188096 | 0.0661431 | 0.1155765 | 0.1127496 | 0.002383929 | 0.002967857 | 0.005357143
3 | 4 | 8000 | 493.15 | 0.7218806 | 3.040308 | 0.1012062 | 0.1025275 | 0.08218275 | 0.003008 | 0.00146819 | 0.00447619
3 | 4 | 8000 | 503.15 | 0.7169017 | 2.984014 | 0.1167495 | 0.1197619 | 0.1018283 | 0.003415238 | 0.001822857 | 0.005238095
3 | 4 | 8000 | 513.15 | 0.7152339 | 2.942797 | 0.1279372 | 0.1330457 | 0.1151052 | 0.003693381 | 0.002068524 | 0.005761905
3 | 4 | 8000 | 523.15 | 0.7180319 | 2.926197 | 0.1285119 | 0.1412874 | 0.1267702 | 0.003675357 | 0.002300833 | 0.00597619
3 | 4 | 8000 | 533.15 | 0.7218 | 2.926455 | 0.1199023 | 0.1462773 | 0.1415632 | 0.003409476 | 0.00260831 | 0.00602381
3 | 5 | 8000 | 493.15 | 0.8566664 | 3.870688 | 0.1321677 | 0.1132222 | 0.1053013 | 0.003373929 | 0.001411786 | 0.004785714
3 | 5 | 8000 | 503.15 | 0.8526943 | 3.776203 | 0.1600349 | 0.1329415 | 0.127101 | 0.004011429 | 0.001702857 | 0.005714286
3 | 5 | 8000 | 513.15 | 0.8528777 | 3.708418 | 0.1796545 | 0.1480009 | 0.1414082 | 0.004433333 | 0.0019 | 0.006333333
3 | 5 | 8000 | 523.15 | 0.8588981 | 3.674461 | 0.1874905 | 0.1588117 | 0.150942 | 0.004567143 | 0.002045286 | 0.006619048
3 | 5 | 8000 | 533.15 | 0.8669513 | 3.670432 | 0.1804461 | 0.1662925 | 0.167491 | 0.004353333 | 0.002306667 | 0.006666667
3 | 6 | 8000 | 493.15 | 0.977271 | 4.741816 | 0.1581444 | 0.1170771 | 0.1333675 | 0.003622167 | 0.001401643 | 0.00502381
3 | 6 | 8000 | 503.15 | 0.9769411 | 4.611931 | 0.1940273 | 0.136193 | 0.1582716 | 0.004361238 | 0.001662571 | 0.00602381
3 | 6 | 8000 | 513.15 | 0.9821925 | 4.513292 | 0.2233577 | 0.1511881 | 0.1666606 | 0.004937571 | 0.001752905 | 0.006690476
3 | 6 | 8000 | 523.15 | 0.9922662 | 4.459864 | 0.2371055 | 0.1632113 | 0.1748198 | 0.0051625 | 0.001854286 | 0.00702381
3 | 6 | 8000 | 533.15 | 1.004084 | 4.444389 | 0.2342419 | 0.1731219 | 0.1927789 | 0.005033167 | 0.002078762 | 0.007119048
3 | 7 | 8000 | 493.15 | 1.084039 | 5.643762 | 0.1843476 | 0.1164487 | 0.1629547 | 0.003906143 | 0.001379571 | 0.005285714
3 | 7 | 8000 | 503.15 | 1.090808 | 5.475329 | 0.224827 | 0.1333619 | 0.1941075 | 0.004677643 | 0.001646881 | 0.006261905
3 | 7 | 8000 | 513.15 | 1.102402 | 5.356376 | 0.2601364 | 0.1469476 | 0.1924086 | 0.005318571 | 0.00163381 | 0.006952381
3 | 7 | 8000 | 523.15 | 1.117694 | 5.283529 | 0.278139 | 0.1591597 | 0.1995404 | 0.005591786 | 0.001710429 | 0.007309524
3 | 7 | 8000 | 533.15 | 1.133997 | 5.251653 | 0.2806229 | 0.170542 | 0.2172191 | 0.005552024 | 0.001892905 | 0.007452381
3 | 3 | 12000 | 493.15 | 0.5842134 | 2.271595 | 0.06073996 | 0.07304411 | 0.04668894 | 0.003386786 | 0.001791786 | 0.005178571
3 | 3 | 12000 | 503.15 | 0.5733326 | 2.23122 | 0.06905616 | 0.09097333 | 0.0700902 | 0.0038025 | 0.0026975 | 0.0065
3 | 3 | 12000 | 513.15 | 0.5664006 | 2.203636 | 0.0734678 | 0.1037084 | 0.08753465 | 0.004006929 | 0.003385929 | 0.007392857
3 | 3 | 12000 | 523.15 | 0.5634561 | 2.190742 | 0.07187326 | 0.1114089 | 0.1014557 | 0.003897143 | 0.00396 | 0.007857143
3 | 3 | 12000 | 533.15 | 0.5641021 | 2.190252 | 0.06508014 | 0.1148086 | 0.112457 | 0.003520214 | 0.004444071 | 0.007964286
3 | 4 | 12000 | 493.15 | 0.7342596 | 3.073129 | 0.09172996 | 0.09353066 | 0.06799547 | 0.004096643 | 0.001831929 | 0.005928571
3 | 4 | 12000 | 503.15 | 0.7245391 | 3.009896 | 0.1067492 | 0.1139216 | 0.09727869 | 0.004693036 | 0.002628393 | 0.007321429
3 | 4 | 12000 | 513.15 | 0.7193699 | 2.963185 | 0.1180135 | 0.129122 | 0.1166659 | 0.005120571 | 0.003165143 | 0.008285714
3 | 4 | 12000 | 523.15 | 0.7186455 | 2.93752 | 0.1215599 | 0.1394537 | 0.1312776 | 0.005222286 | 0.003590321 | 0.008821429
3 | 4 | 12000 | 533.15 | 0.7220781 | 2.931895 | 0.1163362 | 0.145355 | 0.1439973 | 0.004966214 | 0.003989107 | 0.008964286
3 | 5 | 12000 | 493.15 | 0.8687157 | 3.911234 | 0.1199569 | 0.1059547 | 0.09231376 | 0.004596107 | 0.001868179 | 0.006464286
3 | 5 | 12000 | 503.15 | 0.861399 | 3.81802 | 0.1432684 | 0.127419 | 0.1267954 | 0.005391821 | 0.002572464 | 0.007964286
3 | 5 | 12000 | 513.15 | 0.8600377 | 3.7491 | 0.1618259 | 0.1434018 | 0.1457213 | 0.005997107 | 0.002967179 | 0.008964286
3 | 5 | 12000 | 523.15 | 0.8606325 | 3.697621 | 0.1746325 | 0.1565816 | 0.1606615 | 0.006387857 | 0.003290714 | 0.009678571
3 | 5 | 12000 | 533.15 | 0.8676219 | 3.685011 | 0.1720044 | 0.1648408 | 0.1742555 | 0.006229714 | 0.003617571 | 0.009857143
3 | 6 | 12000 | 493.15 | 0.988226 | 4.785125 | 0.1459079 | 0.1121382 | 0.1210426 | 0.005009357 | 0.001919214 | 0.006928571
3 | 6 | 12000 | 503.15 | 0.975875 | 4.619921 | 0.1887778 | 0.1358768 | 0.166825 | 0.006363 | 0.002637 | 0.009
3 | 6 | 12000 | 513.15 | 0.9797474 | 4.530797 | 0.2119639 | 0.1506241 | 0.1850481 | 0.007024821 | 0.002939464 | 0.009964286
3 | 6 | 12000 | 523.15 | 0.9924877 | 4.489152 | 0.2213078 | 0.1619636 | 0.1928658 | 0.007225 | 0.003096429 | 0.01032143
3 | 6 | 12000 | 533.15 | 1.005326 | 4.466706 | 0.2231749 | 0.1719865 | 0.2026114 | 0.0071925 | 0.003297 | 0.0105
3 | 7 | 12000 | 493.15 | 1.074912 | 5.592376 | 0.1994982 | 0.1189376 | 0.1672011 | 0.006356679 | 0.002107607 | 0.008464286
3 | 7 | 12000 | 503.15 | 1.078236 | 5.429 | 0.2386582 | 0.1346397 | 0.201047 | 0.00746 | 0.00254 | 0.01
3 | 7 | 12000 | 513.15 | 1.09844 | 5.363668 | 0.2534322 | 0.1469486 | 0.2110713 | 0.0077645 | 0.002699786 | 0.01046429
3 | 7 | 12000 | 523.15 | 1.121252 | 5.328237 | 0.2603368 | 0.1584713 | 0.2156396 | 0.007833143 | 0.002799071 | 0.01064286
3 | 7 | 12000 | 533.15 | 1.138836 | 5.299199 | 0.2619364 | 0.1696323 | 0.2312297 | 0.007758964 | 0.003051643 | 0.01082143
4 | 3 | 4000 | 493.15 | 0.4430939 | 2.38877 | 0.08026867 | 0.08951421 | 0.05658876 | 0.001480882 | 0.0007130171 | 0.002193899
4 | 3 | 4000 | 503.15 | 0.4371743 | 2.361221 | 0.08938373 | 0.1012157 | 0.06527473 | 0.001627758 | 0.000823685 | 0.002451443
4 | 3 | 4000 | 513.15 | 0.4368316 | 2.352152 | 0.08874562 | 0.1069786 | 0.0733573 | 0.001603568 | 0.0009337233 | 0.002537292
4 | 3 | 4000 | 523.15 | 0.4376274 | 2.354283 | 0.07974145 | 0.1095206 | 0.08576112 | 0.001436412 | 0.001107871 | 0.00254683
4 | 3 | 4000 | 533.15 | 0.4397649 | 2.361202 | 0.0678505 | 0.110052 | 0.09780745 | 0.001221725 | 0.001284442 | 0.002508676
4 | 4 | 4000 | 493.15 | 0.5589354 | 3.226034 | 0.1223476 | 0.1101949 | 0.07379416 | 0.001811283 | 0.0006496993 | 0.002460982
4 | 4 | 4000 | 503.15 | 0.5513431 | 3.173513 | 0.1423565 | 0.1256944 | 0.0811015 | 0.002072261 | 0.0007130362 | 0.002785298
4 | 4 | 4000 | 513.15 | 0.5522076 | 3.153393 | 0.1470185 | 0.1344905 | 0.08835002 | 0.002113926 | 0.0007829357 | 0.002899762
4 | 4 | 4000 | 523.15 | 0.555733 | 3.152836 | 0.1388771 | 0.139489 | 0.1027642 | 0.001981234 | 0.0009251576 | 0.002909301
4 | 4 | 4000 | 533.15 | 0.5626314 | 3.165896 | 0.1232486 | 0.140918 | 0.1175615 | 0.001750788 | 0.00107937 | 0.002832991
4 | 5 | 4000 | 493.15 | 0.673763 | 4.118227 | 0.1562184 | 0.1176057 | 0.08117258 | 0.001991869 | 0.0005358836 | 0.002527753
4 | 5 | 4000 | 503.15 | 0.652881 | 4.003421 | 0.1973463 | 0.1391992 | 0.09491804 | 0.002469338 | 0.0006211977 | 0.003090536
4 | 5 | 4000 | 513.15 | 0.6529759 | 3.962029 | 0.2103046 | 0.1509723 | 0.1015232 | 0.002590212 | 0.0006687576 | 0.003262232
4 | 5 | 4000 | 523.15 | 0.6595489 | 3.955064 | 0.2058503 | 0.1589383 | 0.1156954 | 0.002503639 | 0.000774389 | 0.00328131
4 | 5 | 4000 | 533.15 | 0.6707489 | 3.971966 | 0.1887805 | 0.1634016 | 0.1340233 | 0.002275168 | 0.0009170974 | 0.003195461
4 | 6 | 4000 | 493.15 | 0.7726994 | 5.047316 | 0.1817596 | 0.1203124 | 0.1075852 | 0.002084709 | 0.0005575078 | 0.002642217
4 | 6 | 4000 | 503.15 | 0.7492929 | 4.890571 | 0.2329413 | 0.1403425 | 0.1222637 | 0.002624924 | 0.0006277698 | 0.003252693
4 | 6 | 4000 | 513.15 | 0.7635753 | 4.863807 | 0.2409509 | 0.1508882 | 0.120287 | 0.002665587 | 0.0006252612 | 0.003290848
4 | 6 | 4000 | 523.15 | 0.7728084 | 4.843309 | 0.2425518 | 0.1610104 | 0.1315893 | 0.002640786 | 0.0006944167 | 0.003338542
4 | 6 | 4000 | 533.15 | 0.7859821 | 4.850141 | 0.2303758 | 0.1687883 | 0.1507729 | 0.002474718 | 0.0008128395 | 0.003290848
4 | 7 | 4000 | 493.15 | 0.8609692 | 5.994067 | 0.215898 | 0.1190124 | 0.1214302 | 0.0022995875 | 0.0005047875 | 0.002804375
4 | 7 | 4000 | 503.15 | 0.8427062 | 5.803157 | 0.2741438 | 0.1351595 | 0.1241347 | 0.002874914 | 0.0005113215 | 0.003386235
4 | 7 | 4000 | 513.15 | 0.8570791 | 5.761824 | 0.2831568 | 0.1470758 | 0.1332268 | 0.002905075 | 0.0005574696875 | 0.003462545
4 | 7 | 4000 | 523.15 | 0.8751108 | 5.740157 | 0.2870573 | 0.1582947 | 0.1362941 | 0.002888773 | 0.0005798379 | 0.003472083
4 | 7 | 4000 | 533.15 | 0.8872089 | 5.729885 | 0.2801942 | 0.1689052 | 0.1625829 | 0.002771371 | 0.0007067693 | 0.003481622
4 | 3 | 8000 | 493.15 | 0.4551831 | 2.418657 | 0.06640272 | 0.07888371 | 0.05160217 | 0.002462814 | 0.001314508 | 0.003777321
4 | 3 | 8000 | 503.15 | 0.4437622 | 2.382939 | 0.07646603 | 0.09445498 | 0.06755212 | 0.002798709 | 0.00172263 | 0.004521339
4 | 3 | 8000 | 513.15 | 0.4397431 | 2.365855 | 0.07898505 | 0.1030342 | 0.07792103 | 0.002865327 | 0.001999405 | 0.004864732
4 | 3 | 8000 | 523.15 | 0.439242 | 2.359581 | 0.07619166 | 0.10781 | 0.08680698 | 0.002749051 | 0.002249223 | 0.004998274
4 | 3 | 8000 | 533.15 | 0.4410848 | 2.358534 | 0.0720176 | 0.1103264 | 0.09259096 | 0.002588953 | 0.002423380625 | 0.005017351
4 | 4 | 8000 | 493.15 | 0.5746596 | 3.273774 | 0.1000423 | 0.09894592 | 0.07167432 | 0.002973725 | 0.001280531 | 0.004254256
4 | 4 | 8000 | 503.15 | 0.560814 | 3.202548 | 0.1186959 | 0.1195807 | 0.09779816 | 0.00347609 | 0.00175073125 | 0.005074583
4 | 4 | 8000 | 513.15 | 0.5570221 | 3.180405 | 0.1289513 | 0.1295434 | 0.09986534 | 0.00372152 | 0.001791843 | 0.005513363
4 | 4 | 8000 | 523.15 | 0.5582809 | 3.167689 | 0.1288043 | 0.136659 | 0.1090889 | 0.003682888 | 0.001977428 | 0.005665982
4 | 4 | 8000 | 533.15 | 0.5596707 | 3.164987 | 0.1207995 | 0.1416911 | 0.124128 | 0.003433929 | 0.0022835625 | 0.005723214
4 | 5 | 8000 | 493.15 | 0.686737 | 4.174775 | 0.1278541 | 0.1091132 | 0.09219527 | 0.00326414 | 0.001238122 | 0.004502262
4 | 5 | 8000 | 503.15 | 0.6718791 | 4.084324 | 0.1572531 | 0.1295619 | 0.1115266 | 0.003941864 | 0.00149519 | 0.005437054
4 | 5 | 8000 | 513.15 | 0.6656509 | 4.021914 | 0.1782609 | 0.1444286 | 0.1199122 | 0.0043988625 | 0.0016105125 | 0.006009375
4 | 5 | 8000 | 523.15 | 0.6666388 | 3.989379 | 0.1870751 | 0.1550298 | 0.12659 | 0.00455670875 | 0.001713473125 | 0.006276458
4 | 5 | 8000 | 533.15 | 0.6718443 | 3.986634 | 0.1784738 | 0.1617736 | 0.1440168 | 0.004306146 | 0.00198309375 | 0.006295536
4 | 6 | 8000 | 493.15 | 0.7910237 | 5.125524 | 0.1484577 | 0.1124223 | 0.1172866 | 0.003398044 | 0.00123776 | 0.004635804
4 | 6 | 8000 | 503.15 | 0.773953 | 4.991167 | 0.1915216 | 0.1336306 | 0.1351106 | 0.004303857 | 0.001419357 | 0.005723214
4 | 6 | 8000 | 513.15 | 0.7693397 | 4.907954 | 0.2174642 | 0.1484171 | 0.1432257 | 0.004805421 | 0.001509193 | 0.006314613
4 | 6 | 8000 | 523.15 | 0.7783435 | 4.880089 | 0.2231184 | 0.158708 | 0.1486752 | 0.004855461 | 0.001586246 | 0.006448155
4 | 6 | 8000 | 533.15 | 0.785098 | 4.861403 | 0.2217412 | 0.16819 | 0.1636538 | 0.004763698 | 0.0017733 | 0.006543542
4 | 7 | 8000 | 493.15 | 0.8846046 | 6.109652 | 0.1709816 | 0.1125163 | 0.1423107 | 0.003615106 | 0.001211471 | 0.004826577
4 | 7 | 8000 | 503.15 | 0.8583622 | 5.897739 | 0.2351604 | 0.1331659 | 0.1592914 | 0.004897068 | 0.001341235 | 0.006238304
4 | 7 | 8000 | 513.15 | 0.8669142 | 5.826136 | 0.2551742 | 0.1457553 | 0.1610715 | 0.005212704 | 0.001368993 | 0.006581696
4 | 7 | 8000 | 523.15 | 0.8851814 | 5.804608 | 0.2580843 | 0.1565519 | 0.1642149 | 0.005175007 | 0.001419166 | 0.006600774
4 | 7 | 8000 | 533.15 | 0.8932138 | 5.770341 | 0.2609828 | 0.1676154 | 0.1814811 | 0.00515283875 | 0.001593801 | 0.006753393
4 | 3 | 12000 | 493.15 | 0.4646205 | 2.436393 | 0.06088905 | 0.07139935 | 0.04280233 | 0.003394553 | 0.001641876 | 0.005036429
4 | 3 | 12000 | 503.15 | 0.4516008 | 2.399817 | 0.06958282 | 0.08811898 | 0.06262741 | 0.003830318 | 0.002407985 | 0.006238304
4 | 3 | 12000 | 513.15 | 0.4430692 | 2.374937 | 0.07411382 | 0.09994915 | 0.07761815 | 0.00404070375 | 0.00299885 | 0.007039554
4 | 3 | 12000 | 523.15 | 0.4397124 | 2.363958 | 0.07246999 | 0.1066287 | 0.08935507 | 0.003928128125 | 0.003483434375 | 0.0074115625
4 | 3 | 12000 | 533.15 | 0.4395574 | 2.363392 | 0.0654437 | 0.1095705 | 0.1000914 | 0.003538778 | 0.003951135 | 0.007497411
4 | 4 | 12000 | 493.15 | 0.5870569 | 3.303825 | 0.088769 | 0.09036678 | 0.06299404 | 0.0039661875 | 0.001699795 | 0.005665982
4 | 4 | 12000 | 503.15 | 0.5699111 | 3.240041 | 0.1067126 | 0.1115779 | 0.08908819 | 0.004690975 | 0.00240581 | 0.007096786
4 | 4 | 12000 | 513.15 | 0.5639655 | 3.204682 | 0.1157282 | 0.1242508 | 0.1027367 | 0.005023237 | 0.002788951 | 0.0078121875
4 | 4 | 12000 | 523.15 | 0.5588137 | 3.176196 | 0.1215954 | 0.1351834 | 0.1156789 | 0.005223549 | 0.00316096 | 0.008384509
4 | 4 | 12000 | 533.15 | 0.5617621 | 3.174602 | 0.1157 | 0.13962 | 0.1253444 | 0.004938419 | 0.003469556 | 0.008441741
4 | 5 | 12000 | 493.15 | 0.6967895 | 4.200772 | 0.1192464 | 0.1039053 | 0.08393402 | 0.004568584 | 0.001698335 | 0.00626692
4 | 5 | 12000 | 503.15 | 0.6816829 | 4.116909 | 0.1429373 | 0.1245706 | 0.1115522 | 0.005378906 | 0.002261585 | 0.007640491
4 | 5 | 12000 | 513.15 | 0.6724634 | 4.05131 | 0.1629598 | 0.1406487 | 0.1266975 | 0.00603802 | 0.002575418 | 0.0086134375
4 | 5 | 12000 | 523.15 | 0.6706971 | 4.012575 | 0.172937 | 0.1522462 | 0.1368699 | 0.006326069 | 0.002802458 | 0.009128527
4 | 5 | 12000 | 533.15 | 0.6746076 | 3.999495 | 0.1707308 | 0.1600465 | 0.1488029 | 0.006184162 | 0.003087445 | 0.009271607
4 | 6 | 12000 | 493.15 | 0.8026232 | 5.152928 | 0.1423235 | 0.1083452 | 0.1015248 | 0.004884878 | 0.00161097 | 0.006495848
4 | 6 | 12000 | 503.15 | 0.7803599 | 5.009318 | 0.185833 | 0.1318907 | 0.1306965 | 0.006262112 | 0.002065165 | 0.008327277
4 | 6 | 12000 | 513.15 | 0.7714096 | 4.923296 | 0.2091891 | 0.1474501 | 0.1509782 | 0.006931328 | 0.002397512 | 0.009328839
4 | 6 | 12000 | 523.15 | 0.7798886 | 4.892946 | 0.2158302 | 0.1578588 | 0.1558371 | 0.007044075 | 0.002504135 | 0.009557768
4 | 6 | 12000 | 533.15 | 0.7865119 | 4.870461 | 0.2167847 | 0.1675142 | 0.1677595 | 0.006985755 | 0.002733979 | 0.009729464
4 | 7 | 12000 | 493.15 | 0.8934825 | 6.136033 | 0.1641233 | 0.1101824 | 0.1324767 | 0.005199941 | 0.001696532 | 0.006896473
4 | 7 | 12000 | 503.15 | 0.8686982 | 5.944564 | 0.2174258 | 0.1314551 | 0.1668562 | 0.006772594 | 0.002127004 | 0.008899598
4 | 7 | 12000 | 513.15 | 0.8721594 | 5.861248 | 0.2392432 | 0.1447435 | 0.1766784 | 0.007314411 | 0.002271973 | 0.009586384
4 | 7 | 12000 | 523.15 | 0.881575 | 5.80533 | 0.2543892 | 0.1566751 | 0.1770344 | 0.007648046 | 0.00230038875 | 0.009958393
4 | 7 | 12000 | 533.15 | 0.8910941 | 5.771531 | 0.258353 | 0.1676706 | 0.189402 | 0.007649505 | 0.002499042 | 0.01015871
2 | 3 | 4000 | 493.15 | 0.7490564 | 1.942084 | 0.07457549 | 0.09299047 | 0.0740652 | 0.001378889 | 0.0009385714 | 0.00231746
2 | 3 | 4000 | 503.15 | 0.7511327 | 1.909535 | 0.08232301 | 0.1058237 | 0.08779963 | 0.001503333 | 0.001115714 | 0.002619048
2 | 3 | 4000 | 513.15 | 0.7552372 | 1.898589 | 0.08120934 | 0.1128841 | 0.09935771 | 0.001471873 | 0.001274159 | 0.002746032
2 | 3 | 4000 | 523.15 | 0.7587971 | 1.902782 | 0.07224867 | 0.11633 | 0.1129122 | 0.001305556 | 0.001469444 | 0.002777778
2 | 3 | 4000 | 533.15 | 0.7611542 | 1.912107 | 0.05995679 | 0.1183519 | 0.1278199 | 0.001083333 | 0.001691667 | 0.002777778
2 | 4 | 4000 | 493.15 | 0.9396809 | 2.643367 | 0.1053411 | 0.1070632 | 0.09162518 | 0.001564286 | 0.0008166667 | 0.002380952
2 | 4 | 4000 | 503.15 | 0.9430772 | 2.558172 | 0.1297995 | 0.1282339 | 0.1138218 | 0.001893905 | 0.001010857 | 0.002904762
2 | 4 | 4000 | 513.15 | 0.9536661 | 2.529396 | 0.1356839 | 0.1387128 | 0.1253074 | 0.001955397 | 0.001120889 | 0.003079365
2 | 4 | 4000 | 523.15 | 0.9645153 | 2.532786 | 0.1272495 | 0.1441479 | 0.1399857 | 0.00182 | 0.001272143 | 0.003095238
2 | 4 | 4000 | 533.15 | 0.9720101 | 2.543832 | 0.1132479 | 0.148374 | 0.159788 | 0.001612619 | 0.001479524 | 0.003095238
2 | 5 | 4000 | 493.15 | 1.095652 | 3.31608 | 0.1530648 | 0.122245 | 0.1174032 | 0.001952063 | 0.0007780952 | 0.002730159
2 | 5 | 4000 | 503.15 | 1.110829 | 3.213762 | 0.1810288 | 0.1402206 | 0.1371064 | 0.002266667 | 0.0009079365 | 0.003174603
2 | 5 | 4000 | 513.15 | 1.128076 | 3.151836 | 0.1975043 | 0.1535461 | 0.1489463 | 0.002434286 | 0.0009908571 | 0.003428571
2 | 5 | 4000 | 523.15 | 1.146393 | 3.148817 | 0.1918348 | 0.1619837 | 0.1657619 | 0.002335714 | 0.001121143 | 0.003460317
2 | 5 | 4000 | 533.15 | 1.161083 | 3.164494 | 0.1763974 | 0.1685767 | 0.1899561 | 0.002128667 | 0.001312333 | 0.003444444
2 | 6 | 4000 | 493.15 | 1.234735 | 4.075517 | 0.1785167 | 0.1226282 | 0.1404834 | 0.002047222 | 0.0007305556 | 0.002777778
2 | 6 | 4000 | 503.15 | 1.254279 | 3.834453 | 0.2204641 | 0.1434583 | 0.2165257 | 0.002499302 | 0.001132444 | 0.003301587
2 | 6 | 4000 | 513.15 | 1.283128 | 3.797045 | 0.2518015 | 0.1551382 | 0.1720014 | 0.002787683 | 0.0008911746 | 0.00368254
2 | 6 | 4000 | 523.15 | 1.312494 | 3.788584 | 0.2502533 | 0.1655271 | 0.1838836 | 0.00272573 | 0.0009689841 | 0.003698413
2 | 6 | 4000 | 533.15 | 1.338628 | 3.813354 | 0.2351418 | 0.1741467 | 0.204932 | 0.00252627 | 0.001105016 | 0.003634921
2 | 7 | 4000 | 493.15 | 1.35152 | 4.854121 | 0.2056305 | 0.1195762 | 0.1639563 | 0.002186365 | 0.0006866508 | 0.002873016
2 | 7 | 4000 | 503.15 | 1.38469 | 4.6223 | 0.2599352 | 0.1354644 | 0.1895856 | 0.002718651 | 0.0007892857 | 0.003507937
2 | 7 | 4000 | 513.15 | 1.423306 | 4.530113 | 0.2807877 | 0.1478159 | 0.201471 | 0.002879683 | 0.000846746 | 0.003730159
2 | 7 | 4000 | 523.15 | 1.464448 | 4.508478 | 0.2848265 | 0.1595105 | 0.2051539 | 0.002865714 | 0.0008765714 | 0.003746032
2 | 7 | 4000 | 533.15 | 1.495488 | 4.504913 | 0.2769765 | 0.1707514 | 0.2369434 | 0.002738889 | 0.001035111 | 0.003777778
2 | 3 | 8000 | 493.15 | 0.760434 | 1.984918 | 0.06077274 | 0.0791297 | 0.06055259 | 0.002259048 | 0.001550476 | 0.003809524
2 | 3 | 8000 | 503.15 | 0.7567299 | 1.942776 | 0.06845871 | 0.096794 | 0.08503739 | 0.002513651 | 0.002184762 | 0.004698413
2 | 3 | 8000 | 513.15 | 0.7568832 | 1.919338 | 0.07080341 | 0.1078935 | 0.1016641 | 0.002577143 | 0.002629206 | 0.005206349
2 | 3 | 8000 | 523.15 | 0.7584366 | 1.911208 | 0.06693132 | 0.1145851 | 0.1161317 | 0.002424381 | 0.003035937 | 0.005460317
2 | 3 | 8000 | 533.15 | 0.7605302 | 1.913371 | 0.05869516 | 0.1182655 | 0.1293622 | 0.002122222 | 0.003427778 | 0.005555556
2 | 4 | 8000 | 493.15 | 0.9446665 | 2.677005 | 0.09322352 | 0.1001596 | 0.08764302 | 0.002774794 | 0.001574413 | 0.004349206
2 | 4 | 8000 | 503.15 | 0.9486258 | 2.615002 | 0.1063977 | 0.1187931 | 0.1157594 | 0.003118603 | 0.002087746 | 0.005206349
2 | 4 | 8000 | 513.15 | 0.9547143 | 2.568211 | 0.11686 | 0.1331382 | 0.134041 | 0.003381143 | 0.002428381 | 0.005809524
2 | 4 | 8000 | 523.15 | 0.9631042 | 2.550978 | 0.1165176 | 0.1418797 | 0.1487029 | 0.003340984 | 0.002722508 | 0.006063492
2 | 4 | 8000 | 533.15 | 0.9712322 | 2.553281 | 0.1076415 | 0.1471229 | 0.164155 | 0.003069619 | 0.003051238 | 0.006126984
2 | 5 | 8000 | 493.15 | 1.102669 | 3.397472 | 0.1241871 | 0.1126066 | 0.118008 | 0.003171429 | 0.001590476 | 0.004761905
2 | 5 | 8000 | 503.15 | 1.114818 | 3.300178 | 0.1469343 | 0.1324568 | 0.150109 | 0.003685714 | 0.002028571 | 0.005714286
2 | 5 | 8000 | 513.15 | 1.129476 | 3.228262 | 0.1650246 | 0.1476238 | 0.1675601 | 0.00407619 | 0.002273016 | 0.006349206
2 | 5 | 8000 | 523.15 | 1.144542 | 3.189337 | 0.1719132 | 0.1591015 | 0.1829892 | 0.004193206 | 0.002505206 | 0.006698413
2 | 5 | 8000 | 533.15 | 1.160045 | 3.187776 | 0.1648272 | 0.1667199 | 0.1992952 | 0.003982762 | 0.002772381 | 0.006761905
2 | 6 | 8000 | 493.15 | 1.239398 | 4.16228 | 0.1495711 | 0.1164182 | 0.1476651 | 0.003424095 | 0.001560032 | 0.004984127
2 | 6 | 8000 | 503.15 | 1.260007 | 4.00308 | 0.1880239 | 0.1370678 | 0.1832891 | 0.004224889 | 0.001933841 | 0.00615873
2 | 6 | 8000 | 513.15 | 1.285563 | 3.916032 | 0.2086861 | 0.1511147 | 0.1997089 | 0.004610159 | 0.00212 | 0.006730159
2 | 6 | 8000 | 523.15 | 1.311747 | 3.875388 | 0.2160044 | 0.1624805 | 0.2119733 | 0.004700317 | 0.002276825 | 0.006984127
2 | 6 | 8000 | 533.15 | 1.334472 | 3.853014 | 0.2157651 | 0.1728269 | 0.2293157 | 0.004635714 | 0.0025 | 0.007142857
2 | 7 | 8000 | 493.15 | 1.355635 | 4.960744 | 0.1736773 | 0.1154408 | 0.1762051 | 0.003673968 | 0.001500635 | 0.005174603
2 | 7 | 8000 | 503.15 | 1.388024 | 4.750714 | 0.220964 | 0.1336645 | 0.2141774 | 0.004591492 | 0.001821206 | 0.006412698
2 | 7 | 8000 | 513.15 | 1.424454 | 4.640554 | 0.245121 | 0.1468975 | 0.2314302 | 0.005000635 | 0.001983492 | 0.006984127
2 | 7 | 8000 | 523.15 | 1.460232 | 4.580899 | 0.2567069 | 0.1589025 | 0.2437294 | 0.005147048 | 0.002115524 | 0.007269841
2 | 7 | 8000 | 533.15 | 1.491361 | 4.544706 | 0.2595933 | 0.170368 | 0.2638808 | 0.005125238 | 0.002327619 | 0.007460317
2 | 3 | 12000 | 493.15 | 0.767032 | 2.001387 | 0.05748256 | 0.07247342 | 0.0502452 | 0.003209143 | 0.001933714 | 0.005142857
2 | 3 | 12000 | 503.15 | 0.7633655 | 1.960114 | 0.06445354 | 0.09045439 | 0.07559094 | 0.003555429 | 0.002920762 | 0.00647619
2 | 3 | 12000 | 513.15 | 0.7604845 | 1.93041 | 0.06755654 | 0.1042248 | 0.09729286 | 0.003693238 | 0.003782952 | 0.00747619
2 | 3 | 12000 | 523.15 | 0.7598279 | 1.916361 | 0.0651227 | 0.1129782 | 0.1147735 | 0.003540952 | 0.004506667 | 0.008047619
2 | 3 | 12000 | 533.15 | 0.761017 | 1.914667 | 0.058191 | 0.1178081 | 0.1289845 | 0.003156857 | 0.005128857 | 0.008285714
2 | 4 | 12000 | 493.15 | 0.9529979 | 2.71189 | 0.08360447 | 0.09125606 | 0.07464179 | 0.003739476 | 0.002022429 | 0.005761905
2 | 4 | 12000 | 503.15 | 0.9549604 | 2.64632 | 0.09630003 | 0.1120525 | 0.1083134 | 0.004242381 | 0.002948095 | 0.007190476
2 | 4 | 12000 | 513.15 | 0.9580238 | 2.597341 | 0.1048986 | 0.1279789 | 0.1341768 | 0.004563905 | 0.00367419 | 0.008238095
2 | 4 | 12000 | 523.15 | 0.9634539 | 2.569029 | 0.1074863 | 0.1391194 | 0.1529341 | 0.004632286 | 0.004224857 | 0.008857143
2 | 4 | 12000 | 533.15 | 0.969924 | 2.560172 | 0.1029068 | 0.1463842 | 0.1689945 | 0.004406857 | 0.004726857 | 0.009142857
2 | 5 | 12000 | 493.15 | 1.110882 | 3.440491 | 0.1132119 | 0.1053412 | 0.1027861 | 0.004339286 | 0.002089286 | 0.006428571
2 | 5 | 12000 | 503.15 | 1.120861 | 3.343882 | 0.1330364 | 0.1269249 | 0.1440645 | 0.00501 | 0.002942381 | 0.007952381
2 | 5 | 12000 | 513.15 | 1.132365 | 3.269033 | 0.1492759 | 0.1435576 | 0.1709806 | 0.005537143 | 0.003510476 | 0.009047619
2 | 5 | 12000 | 523.15 | 1.14632 | 3.224368 | 0.1575352 | 0.1558169 | 0.1881555 | 0.005771 | 0.003895667 | 0.009666667
2 | 5 | 12000 | 533.15 | 1.159336 | 3.20486 | 0.1562946 | 0.1652894 | 0.2060078 | 0.00567 | 0.00432 | 0.01
2 | 6 | 12000 | 493.15 | 1.244881 | 4.187023 | 0.1456994 | 0.1134608 | 0.1319213 | 0.005002143 | 0.002093095 | 0.007095238
2 | 6 | 12000 | 503.15 | 1.262667 | 4.035563 | 0.1778956 | 0.1350934 | 0.1830241 | 0.005992905 | 0.002911857 | 0.008904762
2 | 6 | 12000 | 513.15 | 1.288368 | 3.95584 | 0.1956288 | 0.149082 | 0.2017708 | 0.006479429 | 0.003234857 | 0.009714286
2 | 6 | 12000 | 523.15 | 1.312735 | 3.8962 | 0.2083116 | 0.1614878 | 0.2155224 | 0.006798857 | 0.003486857 | 0.01028571
2 | 6 | 12000 | 533.15 | 1.334001 | 3.867294 | 0.2095621 | 0.1722174 | 0.2349301 | 0.006753714 | 0.003854714 | 0.01061905
2 | 7 | 12000 | 493.15 | 1.36206 | 5.012468 | 0.16296 | 0.1120394 | 0.1580349 | 0.005162762 | 0.002027714 | 0.007190476
2 | 7 | 12000 | 503.15 | 1.382152 | 4.747601 | 0.2160589 | 0.1340474 | 0.2406015 | 0.006729333 | 0.00308019 | 0.009809524
2 | 7 | 12000 | 513.15 | 1.422142 | 4.673265 | 0.231728 | 0.1465171 | 0.2512989 | 0.007078333 | 0.003255 | 0.01033333
2 | 7 | 12000 | 523.15 | 1.461458 | 4.629544 | 0.2408523 | 0.1581144 | 0.2537006 | 0.007230857 | 0.00333 | 0.01057143
2 | 7 | 12000 | 533.15 | 1.491493 | 4.59048 | 0.2433694 | 0.169604 | 0.2771006 | 0.007197143 | 0.003696714 | 0.01090476