## Sheet1
H/C | p | GHSV | T | fCO2 | fH2 | fCH3OH | fH2O | fCO | rMeOH | rCO | rCO2 | rMeOH_pred | rCO_pred | GHSV_cluster
3 | 3 | 8000 | 493.15 | 0.5745951 | 2.248932 | 0.06791319 | 0.08186209 | 0.05636709 | 0.002517667 | 0.001434714 | 0.003952381 | 0.002372238 | 0.001804984 | 8000
3 | 3 | 8000 | 503.15 | 0.5667007 | 2.213649 | 0.07570835 | 0.09709302 | 0.07514323 | 0.002772071 | 0.001918405 | 0.004690476 | 0.002492616 | 0.001948407 | 8000
3 | 3 | 8000 | 513.15 | 0.5633868 | 2.192865 | 0.07872343 | 0.1070382 | 0.08810159 | 0.002856429 | 0.002262619 | 0.005119048 | 0.002625797 | 0.00209585 | 8000
3 | 3 | 8000 | 523.15 | 0.5627451 | 2.185798 | 0.07500583 | 0.1127502 | 0.1002335 | 0.002707857 | 0.002601667 | 0.005309524 | 0.002772036 | 0.00224458 | 8000
3 | 3 | 8000 | 533.15 | 0.5632416 | 2.188096 | 0.0661431 | 0.1155765 | 0.1127496 | 0.002383929 | 0.002967857 | 0.005357143 | 0.002928601 | 0.002393942 | 8000
3 | 4 | 8000 | 493.15 | 0.7218806 | 3.040308 | 0.1012062 | 0.1025275 | 0.08218275 | 0.003008 | 0.00146819 | 0.00447619 | 0.00293491 | 0.001659749 | 8000
3 | 4 | 8000 | 503.15 | 0.7169017 | 2.984014 | 0.1167495 | 0.1197619 | 0.1018283 | 0.003415238 | 0.001822857 | 0.005238095 | 0.003081356 | 0.001798759 | 8000
3 | 4 | 8000 | 513.15 | 0.7152339 | 2.942797 | 0.1279372 | 0.1330457 | 0.1151052 | 0.003693381 | 0.002068524 | 0.005761905 | 0.003238772 | 0.001941971 | 8000
3 | 4 | 8000 | 523.15 | 0.7180319 | 2.926197 | 0.1285119 | 0.1412874 | 0.1267702 | 0.003675357 | 0.002300833 | 0.00597619 | 0.003416459 | 0.002086187 | 8000
3 | 4 | 8000 | 533.15 | 0.7218 | 2.926455 | 0.1199023 | 0.1462773 | 0.1415632 | 0.003409476 | 0.00260831 | 0.00602381 | 0.003609438 | 0.002229552 | 8000
3 | 5 | 8000 | 493.15 | 0.8566664 | 3.870688 | 0.1321677 | 0.1132222 | 0.1053013 | 0.003373929 | 0.001411786 | 0.004785714 | 0.00347496 | 0.001545655 | 8000
3 | 5 | 8000 | 503.15 | 0.8526943 | 3.776203 | 0.1600349 | 0.1329415 | 0.127101 | 0.004011429 | 0.001702857 | 0.005714286 | 0.003636216 | 0.001681921 | 8000
3 | 5 | 8000 | 513.15 | 0.8528777 | 3.708418 | 0.1796545 | 0.1480009 | 0.1414082 | 0.004433333 | 0.0019 | 0.006333333 | 0.003813585 | 0.001821589 | 8000
3 | 5 | 8000 | 523.15 | 0.8588981 | 3.674461 | 0.1874905 | 0.1588117 | 0.150942 | 0.004567143 | 0.002045286 | 0.006619048 | 0.004015893 | 0.001962767 | 8000
3 | 5 | 8000 | 533.15 | 0.8669513 | 3.670432 | 0.1804461 | 0.1662925 | 0.167491 | 0.004353333 | 0.002306667 | 0.006666667 | 0.00424203 | 0.002101999 | 8000
3 | 6 | 8000 | 493.15 | 0.977271 | 4.741816 | 0.1581444 | 0.1170771 | 0.1333675 | 0.003622167 | 0.001401643 | 0.00502381 | 0.003998531 | 0.001449659 | 8000
3 | 6 | 8000 | 503.15 | 0.9769411 | 4.611931 | 0.1940273 | 0.136193 | 0.1582716 | 0.004361238 | 0.001662571 | 0.00602381 | 0.004178779 | 0.001582457 | 8000
3 | 6 | 8000 | 513.15 | 0.9821925 | 4.513292 | 0.2233577 | 0.1511881 | 0.1666606 | 0.004937571 | 0.001752905 | 0.006690476 | 0.00437636 | 0.00172021 | 8000
3 | 6 | 8000 | 523.15 | 0.9922662 | 4.459864 | 0.2371055 | 0.1632113 | 0.1748198 | 0.0051625 | 0.001854286 | 0.00702381 | 0.004602917 | 0.001858308 | 8000
3 | 6 | 8000 | 533.15 | 1.004084 | 4.444389 | 0.2342419 | 0.1731219 | 0.1927789 | 0.005033167 | 0.002078762 | 0.007119048 | 0.004856724 | 0.001994437 | 8000
3 | 7 | 8000 | 493.15 | 1.084039 | 5.643762 | 0.1843476 | 0.1164487 | 0.1629547 | 0.003906143 | 0.001379571 | 0.005285714 | 0.004504449 | 0.00136763 | 8000
3 | 7 | 8000 | 503.15 | 1.090808 | 5.475329 | 0.224827 | 0.1333619 | 0.1941075 | 0.004677643 | 0.001646881 | 0.006261905 | 0.004704483 | 0.001498382 | 8000
3 | 7 | 8000 | 513.15 | 1.102402 | 5.356376 | 0.2601364 | 0.1469476 | 0.1924086 | 0.005318571 | 0.00163381 | 0.006952381 | 0.004929338 | 0.001632084 | 8000
3 | 7 | 8000 | 523.15 | 1.117694 | 5.283529 | 0.278139 | 0.1591597 | 0.1995404 | 0.005591786 | 0.001710429 | 0.007309524 | 0.005181383 | 0.001767012 | 8000
3 | 7 | 8000 | 533.15 | 1.133997 | 5.251653 | 0.2806229 | 0.170542 | 0.2172191 | 0.005552024 | 0.001892905 | 0.007452381 | 0.005460443 | 0.001900849 | 8000
4 | 3 | 8000 | 493.15 | 0.4551831 | 2.418657 | 0.06640272 | 0.07888371 | 0.05160217 | 0.002462814 | 0.001314508 | 0.003777321 | 0.002402211 | 0.00159978 | 8000
4 | 3 | 8000 | 503.15 | 0.4437622 | 2.382939 | 0.07646603 | 0.09445498 | 0.06755212 | 0.002798709 | 0.00172263 | 0.004521339 | 0.002521599 | 0.001719069 | 8000
4 | 3 | 8000 | 513.15 | 0.4397431 | 2.365855 | 0.07898505 | 0.1030342 | 0.07792103 | 0.002865327 | 0.001999405 | 0.004864732 | 0.002658763 | 0.001844833 | 8000
4 | 3 | 8000 | 523.15 | 0.439242 | 2.359581 | 0.07619166 | 0.10781 | 0.08680698 | 0.002749051 | 0.002249223 | 0.004998274 | 0.00280781 | 0.001975136 | 8000
4 | 3 | 8000 | 533.15 | 0.4410848 | 2.358534 | 0.0720176 | 0.1103264 | 0.09259096 | 0.002588953 | 0.002423380625 | 0.005017351 | 0.002965038 | 0.002110707 | 8000
4 | 4 | 8000 | 493.15 | 0.5746596 | 3.273774 | 0.1000423 | 0.09894592 | 0.07167432 | 0.002973725 | 0.001280531 | 0.004254256 | 0.002976153 | 0.001472584 | 8000
4 | 4 | 8000 | 503.15 | 0.560814 | 3.202548 | 0.1186959 | 0.1195807 | 0.09779816 | 0.00347609 | 0.00175073125 | 0.005074583 | 0.003111091 | 0.001589073 | 8000
4 | 4 | 8000 | 513.15 | 0.5570221 | 3.180405 | 0.1289513 | 0.1295434 | 0.09986534 | 0.00372152 | 0.001791843 | 0.005513363 | 0.003281852 | 0.001706466 | 8000
4 | 4 | 8000 | 523.15 | 0.5582809 | 3.167689 | 0.1288043 | 0.136659 | 0.1090889 | 0.003682888 | 0.001977428 | 0.005665982 | 0.003464588 | 0.001830502 | 8000
4 | 4 | 8000 | 533.15 | 0.5596707 | 3.164987 | 0.1207995 | 0.1416911 | 0.124128 | 0.003433929 | 0.0022835625 | 0.005723214 | 0.00365685 | 0.00195542 | 8000
4 | 5 | 8000 | 493.15 | 0.686737 | 4.174775 | 0.1278541 | 0.1091132 | 0.09219527 | 0.00326414 | 0.001238122 | 0.004502262 | 0.003530613 | 0.001373476 | 8000
4 | 5 | 8000 | 503.15 | 0.6718791 | 4.084324 | 0.1572531 | 0.1295619 | 0.1115266 | 0.003941864 | 0.00149519 | 0.005437054 | 0.003692146 | 0.001483351 | 8000
4 | 5 | 8000 | 513.15 | 0.6656509 | 4.021914 | 0.1782609 | 0.1444286 | 0.1199122 | 0.0043988625 | 0.0016105125 | 0.006009375 | 0.003873625 | 0.001598846 | 8000
4 | 5 | 8000 | 523.15 | 0.6666388 | 3.989379 | 0.1870751 | 0.1550298 | 0.12659 | 0.00455670875 | 0.001713473125 | 0.006276458 | 0.004078721 | 0.001718426 | 8000
4 | 5 | 8000 | 533.15 | 0.6718443 | 3.986634 | 0.1784738 | 0.1617736 | 0.1440168 | 0.004306146 | 0.00198309375 | 0.006295536 | 0.004308559 | 0.001838922 | 8000
4 | 6 | 8000 | 493.15 | 0.7910237 | 5.125524 | 0.1484577 | 0.1124223 | 0.1172866 | 0.003398044 | 0.00123776 | 0.004635804 | 0.004073231 | 0.001290991 | 8000
4 | 6 | 8000 | 503.15 | 0.773953 | 4.991167 | 0.1915216 | 0.1336306 | 0.1351106 | 0.004303857 | 0.001419357 | 0.005723214 | 0.004247651 | 0.001397821 | 8000
4 | 6 | 8000 | 513.15 | 0.7693397 | 4.907954 | 0.2174642 | 0.1484171 | 0.1432257 | 0.004805421 | 0.001509193 | 0.006314613 | 0.004454618 | 0.001509566 | 8000
4 | 6 | 8000 | 523.15 | 0.7783435 | 4.880089 | 0.2231184 | 0.158708 | 0.1486752 | 0.004855461 | 0.001586246 | 0.006448155 | 0.004703776 | 0.00162608 | 8000
4 | 6 | 8000 | 533.15 | 0.785098 | 4.861403 | 0.2217412 | 0.16819 | 0.1636538 | 0.004763698 | 0.0017733 | 0.006543542 | 0.004959944 | 0.001743596 | 8000
4 | 7 | 8000 | 493.15 | 0.8846046 | 6.109652 | 0.1709816 | 0.1125163 | 0.1423107 | 0.003615106 | 0.001211471 | 0.004826577 | 0.004597809 | 0.0012204 | 8000
4 | 7 | 8000 | 503.15 | 0.8583622 | 5.897739 | 0.2351604 | 0.1331659 | 0.1592914 | 0.004897068 | 0.001341235 | 0.006238304 | 0.004764118 | 0.001323827 | 8000
4 | 7 | 8000 | 513.15 | 0.8669142 | 5.826136 | 0.2551742 | 0.1457553 | 0.1610715 | 0.005212704 | 0.001368993 | 0.006581696 | 0.00502087 | 0.001434023 | 8000
4 | 7 | 8000 | 523.15 | 0.8851814 | 5.804608 | 0.2580843 | 0.1565519 | 0.1642149 | 0.005175007 | 0.001419166 | 0.006600774 | 0.005314658 | 0.001548007 | 8000
4 | 7 | 8000 | 533.15 | 0.8932138 | 5.770341 | 0.2609828 | 0.1676154 | 0.1814811 | 0.00515283875 | 0.001593801 | 0.006753393 | 0.005597284 | 0.001661982 | 8000
2 | 3 | 8000 | 493.15 | 0.760434 | 1.984918 | 0.06077274 | 0.0791297 | 0.06055259 | 0.002259048 | 0.001550476 | 0.003809524 | 0.002284544 | 0.002129685 | 8000
2 | 3 | 8000 | 503.15 | 0.7567299 | 1.942776 | 0.06845871 | 0.096794 | 0.08503739 | 0.002513651 | 0.002184762 | 0.004698413 | 0.002395186 | 0.002313167 | 8000
2 | 3 | 8000 | 513.15 | 0.7568832 | 1.919338 | 0.07080341 | 0.1078935 | 0.1016641 | 0.002577143 | 0.002629206 | 0.005206349 | 0.002521103 | 0.002497141 | 8000
2 | 3 | 8000 | 523.15 | 0.7584366 | 1.911208 | 0.06693132 | 0.1145851 | 0.1161317 | 0.002424381 | 0.003035937 | 0.005460317 | 0.002661022 | 0.002678801 | 8000
2 | 3 | 8000 | 533.15 | 0.7605302 | 1.913371 | 0.05869516 | 0.1182655 | 0.1293622 | 0.002122222 | 0.003427778 | 0.005555556 | 0.002812163 | 0.002858801 | 8000
2 | 4 | 8000 | 493.15 | 0.9446665 | 2.677005 | 0.09322352 | 0.1001596 | 0.08764302 | 0.002774794 | 0.001574413 | 0.004349206 | 0.002818076 | 0.001953176 | 8000
2 | 4 | 8000 | 503.15 | 0.9486258 | 2.615002 | 0.1063977 | 0.1187931 | 0.1157594 | 0.003118603 | 0.002087746 | 0.005206349 | 0.002954643 | 0.002130447 | 8000
2 | 4 | 8000 | 513.15 | 0.9547143 | 2.568211 | 0.11686 | 0.1331382 | 0.134041 | 0.003381143 | 0.002428381 | 0.005809524 | 0.003101463 | 0.002312269 | 8000
2 | 4 | 8000 | 523.15 | 0.9631042 | 2.550978 | 0.1165176 | 0.1418797 | 0.1487029 | 0.003340984 | 0.002722508 | 0.006063492 | 0.003271627 | 0.002489636 | 8000
2 | 4 | 8000 | 533.15 | 0.9712322 | 2.553281 | 0.1076415 | 0.1471229 | 0.164155 | 0.003069619 | 0.003051238 | 0.006126984 | 0.003459603 | 0.002662493 | 8000
2 | 5 | 8000 | 493.15 | 1.102669 | 3.397472 | 0.1241871 | 0.1126066 | 0.118008 | 0.003171429 | 0.001590476 | 0.004761905 | 0.003322895 | 0.001811537 | 8000
2 | 5 | 8000 | 503.15 | 1.114818 | 3.300178 | 0.1469343 | 0.1324568 | 0.150109 | 0.003685714 | 0.002028571 | 0.005714286 | 0.003475288 | 0.001986671 | 8000
2 | 5 | 8000 | 513.15 | 1.129476 | 3.228262 | 0.1650246 | 0.1476238 | 0.1675601 | 0.00407619 | 0.002273016 | 0.006349206 | 0.003642492 | 0.002165903 | 8000
2 | 5 | 8000 | 523.15 | 1.144542 | 3.189337 | 0.1719132 | 0.1591015 | 0.1829892 | 0.004193206 | 0.002505206 | 0.006698413 | 0.003832149 | 0.002342549 | 8000
2 | 5 | 8000 | 533.15 | 1.160045 | 3.187776 | 0.1648272 | 0.1667199 | 0.1992952 | 0.003982762 | 0.002772381 | 0.006761905 | 0.004051677 | 0.002511501 | 8000
2 | 6 | 8000 | 493.15 | 1.239398 | 4.16228 | 0.1495711 | 0.1164182 | 0.1476651 | 0.003424095 | 0.001560032 | 0.004984127 | 0.003816026 | 0.001690228 | 8000
2 | 6 | 8000 | 503.15 | 1.260007 | 4.00308 | 0.1880239 | 0.1370678 | 0.1832891 | 0.004224889 | 0.001933841 | 0.00615873 | 0.003970093 | 0.001867252 | 8000
2 | 6 | 8000 | 513.15 | 1.285563 | 3.916032 | 0.2086861 | 0.1511147 | 0.1997089 | 0.004610159 | 0.00212 | 0.006730159 | 0.004165147 | 0.002040642 | 8000
2 | 6 | 8000 | 523.15 | 1.311747 | 3.875388 | 0.2160044 | 0.1624805 | 0.2119733 | 0.004700317 | 0.002276825 | 0.006984127 | 0.004390583 | 0.002210361 | 8000
2 | 6 | 8000 | 533.15 | 1.334472 | 3.853014 | 0.2157651 | 0.1728269 | 0.2293157 | 0.004635714 | 0.0025 | 0.007142857 | 0.004629551 | 0.002379676 | 8000
2 | 7 | 8000 | 493.15 | 1.355635 | 4.960744 | 0.1736773 | 0.1154408 | 0.1762051 | 0.003673968 | 0.001500635 | 0.005174603 | 0.004294259 | 0.001585627 | 8000
2 | 7 | 8000 | 503.15 | 1.388024 | 4.750714 | 0.220964 | 0.1336645 | 0.2141774 | 0.004591492 | 0.001821206 | 0.006412698 | 0.004460421 | 0.001760108 | 8000
2 | 7 | 8000 | 513.15 | 1.424454 | 4.640554 | 0.245121 | 0.1468975 | 0.2314302 | 0.005000635 | 0.001983492 | 0.006984127 | 0.004679057 | 0.001929002 | 8000
2 | 7 | 8000 | 523.15 | 1.460232 | 4.580899 | 0.2567069 | 0.1589025 | 0.2437294 | 0.005147048 | 0.002115524 | 0.007269841 | 0.0049279 | 0.002095661 | 8000
2 | 7 | 8000 | 533.15 | 1.491361 | 4.544706 | 0.2595933 | 0.170368 | 0.2638808 | 0.005125238 | 0.002327619 | 0.007460317 | 0.005192075 | 0.002261886 | 8000