## Sheet1
GHSV | n_points | Tave | optimizer_success | optimizer_message | objective | r2_meoh | r2_co | avg_r2 | rmse_meoh | rmse_co | mre_meoh_% | mre_co_% | ln_k1_ref | E1 | n1_A | n1_B | n1_C | n1_D | ln_k2_ref | E2 | n2_A | n2_B | n2_D | n2_E | lnA1_backcalc | lnA2_backcalc | A1_backcalc | A2_backcalc | E1_near_upper_bound | E2_near_upper_bound
4000 | 75 | 513.15 | TRUE | Optimization terminated successfully. | 3.0888 | 0.787309 | 0.6438056 | 0.7155573 | 0.0002389004 | 0.0001526537 | 9.251422 | 12.56324 | -6.901494 | 3409.879 | 0.1680153 | 0.6120489 | 4.991774 | 4.988967 | -6.408487 | 29475.48 | 0.3044305 | 0 | 2.408568 | 0.3352887 | -6.10224 | 0.5003769 | 0.002237849 | 1.649343 | FALSE | FALSE
8000 | 75 | 513.15 | TRUE | Optimization terminated successfully. | 1.639866 | 0.8635381 | 0.8232442 | 0.8433912 | 0.0003413989 | 0.0002041015 | 7.545006 | 9.317626 | -6.339331 | 12565.05 | 0.1346907 | 0.6039831 | 4.986445 | 4.998149 | -5.677156 | 37562.06 | 0.4927667 | 0 | 2.041857 | 0.7702783 | -3.394163 | 3.127147 | 0.03356863 | 22.80882 | FALSE | FALSE
12000 | 75 | 513.15 | TRUE | Optimization terminated successfully. | 1.834453 | 0.9022804 | 0.7795982 | 0.8409393 | 0.0004267177 | 0.0003774533 | 6.587424 | 11.43919 | -6.029705 | 14324.1 | 0.1415447 | 0.6326381 | 4.986708 | 4.974057 | -5.491983 | 44990.16 | 0.3220646 | 0 | 2.739012 | 0.1838811 | -2.672228 | 5.053419 | 0.06909808 | 156.5568 | FALSE | FALSE