## Sheet1
H/C | p | GHSV | T | fCO2 | fH2 | fCH3OH | fH2O | fCO | rMeOH | rCO | rCO2 | Tave | rMeOH_pred | rCO_pred | rel_error_rMeOH_% | rel_error_rCO_% | GHSV_cluster
3 | 3 | 8000 | 493.15 | 0.5745951 | 2.248932 | 0.06791319 | 0.08186209 | 0.05636709 | 0.002517667 | 0.001434714 | 0.003952381 | 513.15 | 0.002372282 | 0.001590535 | 5.774596 | 10.86073 | 8000
3 | 3 | 8000 | 503.15 | 0.5667007 | 2.213649 | 0.07570835 | 0.09709302 | 0.07514323 | 0.002772071 | 0.001918405 | 0.004690476 | 513.15 | 0.00249265 | 0.001765651 | 10.07987 | 7.962544 | 8000
3 | 3 | 8000 | 513.15 | 0.5633868 | 2.192865 | 0.07872343 | 0.1070382 | 0.08810159 | 0.002856429 | 0.002262619 | 0.005119048 | 513.15 | 0.002625821 | 0.002024921 | 8.073282 | 10.50544 | 8000
3 | 3 | 8000 | 523.15 | 0.5627451 | 2.185798 | 0.07500583 | 0.1127502 | 0.1002335 | 0.002707857 | 0.002601667 | 0.005309524 | 513.15 | 0.00277205 | 0.002375708 | 2.370611 | 8.685168 | 8000
3 | 3 | 8000 | 533.15 | 0.5632416 | 2.188096 | 0.0661431 | 0.1155765 | 0.1127496 | 0.002383929 | 0.002967857 | 0.005357143 | 513.15 | 0.002928603 | 0.00281795 | 22.84776 | 5.051027 | 8000
3 | 4 | 8000 | 493.15 | 0.7218806 | 3.040308 | 0.1012062 | 0.1025275 | 0.08218275 | 0.003008 | 0.00146819 | 0.00447619 | 513.15 | 0.002934951 | 0.001547778 | 2.428484 | 5.420773 | 8000
3 | 4 | 8000 | 503.15 | 0.7169017 | 2.984014 | 0.1167495 | 0.1197619 | 0.1018283 | 0.003415238 | 0.001822857 | 0.005238095 | 513.15 | 0.003081384 | 0.00165039 | 9.775426 | 9.461371 | 8000
3 | 4 | 8000 | 513.15 | 0.7152339 | 2.942797 | 0.1279372 | 0.1330457 | 0.1151052 | 0.003693381 | 0.002068524 | 0.005761905 | 513.15 | 0.003238787 | 0.001838487 | 12.30834 | 11.12084 | 8000
3 | 4 | 8000 | 523.15 | 0.7180319 | 2.926197 | 0.1285119 | 0.1412874 | 0.1267702 | 0.003675357 | 0.002300833 | 0.00597619 | 513.15 | 0.003416459 | 0.002157258 | 7.044174 | 6.240145 | 8000
3 | 4 | 8000 | 533.15 | 0.7218 | 2.926455 | 0.1199023 | 0.1462773 | 0.1415632 | 0.003409476 | 0.00260831 | 0.00602381 | 513.15 | 0.003609422 | 0.00256892 | 5.864418 | 1.510166 | 8000
3 | 5 | 8000 | 493.15 | 0.8566664 | 3.870688 | 0.1321677 | 0.1132222 | 0.1053013 | 0.003373929 | 0.001411786 | 0.004785714 | 513.15 | 0.003474999 | 0.001489983 | 2.995623 | 5.538857 | 8000
3 | 5 | 8000 | 503.15 | 0.8526943 | 3.776203 | 0.1600349 | 0.1329415 | 0.127101 | 0.004011429 | 0.001702857 | 0.005714286 | 513.15 | 0.003636238 | 0.001498895 | 9.353037 | 11.97763 | 8000
3 | 5 | 8000 | 513.15 | 0.8528777 | 3.708418 | 0.1796545 | 0.1480009 | 0.1414082 | 0.004433333 | 0.0019 | 0.006333333 | 513.15 | 0.003813591 | 0.001615866 | 13.97916 | 14.95441 | 8000
3 | 5 | 8000 | 523.15 | 0.8588981 | 3.674461 | 0.1874905 | 0.1588117 | 0.150942 | 0.004567143 | 0.002045286 | 0.006619048 | 513.15 | 0.004015879 | 0.001894254 | 12.07021 | 7.38437 | 8000
3 | 5 | 8000 | 533.15 | 0.8669513 | 3.670432 | 0.1804461 | 0.1662925 | 0.167491 | 0.004353333 | 0.002306667 | 0.006666667 | 513.15 | 0.004241996 | 0.002239744 | 2.55753 | 2.901261 | 8000
3 | 6 | 8000 | 493.15 | 0.977271 | 4.741816 | 0.1581444 | 0.1170771 | 0.1333675 | 0.003622167 | 0.001401643 | 0.00502381 | 513.15 | 0.003998567 | 0.001431264 | 10.39159 | 2.113346 | 8000
3 | 6 | 8000 | 503.15 | 0.9769411 | 4.611931 | 0.1940273 | 0.136193 | 0.1582716 | 0.004361238 | 0.001662571 | 0.00602381 | 513.15 | 0.004178795 | 0.001400633 | 4.18328 | 15.75499 | 8000
3 | 6 | 8000 | 513.15 | 0.9821925 | 4.513292 | 0.2233577 | 0.1511881 | 0.1666606 | 0.004937571 | 0.001752905 | 0.006690476 | 513.15 | 0.004376355 | 0.00155668 | 11.36624 | 11.19429 | 8000
3 | 6 | 8000 | 523.15 | 0.9922662 | 4.459864 | 0.2371055 | 0.1632113 | 0.1748198 | 0.0051625 | 0.001854286 | 0.00702381 | 513.15 | 0.004602889 | 0.001828285 | 10.83992 | 1.402193 | 8000
3 | 6 | 8000 | 533.15 | 1.004084 | 4.444389 | 0.2342419 | 0.1731219 | 0.1927789 | 0.005033167 | 0.002078762 | 0.007119048 | 513.15 | 0.004856672 | 0.002111307 | 3.506632 | 1.565595 | 8000
3 | 7 | 8000 | 493.15 | 1.084039 | 5.643762 | 0.1843476 | 0.1164487 | 0.1629547 | 0.003906143 | 0.001379571 | 0.005285714 | 513.15 | 0.004504484 | 0.001410977 | 15.31796 | 2.276498 | 8000
3 | 7 | 8000 | 503.15 | 1.090808 | 5.475329 | 0.224827 | 0.1333619 | 0.1941075 | 0.004677643 | 0.001646881 | 0.006261905 | 513.15 | 0.004704494 | 0.001384807 | 0.5740405 | 15.91335 | 8000
3 | 7 | 8000 | 513.15 | 1.102402 | 5.356376 | 0.2601364 | 0.1469476 | 0.1924086 | 0.005318571 | 0.00163381 | 0.006952381 | 513.15 | 0.004929324 | 0.0016562 | 7.318653 | 1.370449 | 8000
3 | 7 | 8000 | 523.15 | 1.117694 | 5.283529 | 0.278139 | 0.1591597 | 0.1995404 | 0.005591786 | 0.001710429 | 0.007309524 | 513.15 | 0.005181342 | 0.001957619 | 7.340119 | 14.45196 | 8000
3 | 7 | 8000 | 533.15 | 1.133997 | 5.251653 | 0.2806229 | 0.170542 | 0.2172191 | 0.005552024 | 0.001892905 | 0.007452381 | 513.15 | 0.005460373 | 0.00223801 | 1.65077 | 18.23153 | 8000
4 | 3 | 8000 | 493.15 | 0.4551831 | 2.418657 | 0.06640272 | 0.07888371 | 0.05160217 | 0.002462814 | 0.001314508 | 0.003777321 | 513.15 | 0.002402279 | 0.001423942 | 2.457942 | 8.325095 | 8000
4 | 3 | 8000 | 503.15 | 0.4437622 | 2.382939 | 0.07646603 | 0.09445498 | 0.06755212 | 0.002798709 | 0.00172263 | 0.004521339 | 513.15 | 0.002521661 | 0.001571555 | 9.89913 | 8.770005 | 8000
4 | 3 | 8000 | 513.15 | 0.4397431 | 2.365855 | 0.07898505 | 0.1030342 | 0.07792103 | 0.002865327 | 0.001999405 | 0.004864732 | 513.15 | 0.002658817 | 0.001816309 | 7.207222 | 9.157526 | 8000
4 | 3 | 8000 | 523.15 | 0.439242 | 2.359581 | 0.07619166 | 0.10781 | 0.08680698 | 0.002749051 | 0.002249223 | 0.004998274 | 513.15 | 0.002807854 | 0.00214872 | 2.139048 | 4.468339 | 8000
4 | 3 | 8000 | 533.15 | 0.4410848 | 2.358534 | 0.0720176 | 0.1103264 | 0.09259096 | 0.002588953 | 0.002423380625 | 0.005017351 | 513.15 | 0.002965072 | 0.002579211 | 14.52783 | 6.430286 | 8000
4 | 4 | 8000 | 493.15 | 0.5746596 | 3.273774 | 0.1000423 | 0.09894592 | 0.07167432 | 0.002973725 | 0.001280531 | 0.004254256 | 513.15 | 0.002976225 | 0.00141117 | 0.0840807 | 10.20193 | 8000
4 | 4 | 8000 | 503.15 | 0.560814 | 3.202548 | 0.1186959 | 0.1195807 | 0.09779816 | 0.00347609 | 0.00175073125 | 0.005074583 | 513.15 | 0.003111154 | 0.001398937 | 10.49846 | 20.09412 | 8000
4 | 4 | 8000 | 513.15 | 0.5570221 | 3.180405 | 0.1289513 | 0.1295434 | 0.09986534 | 0.00372152 | 0.001791843 | 0.005513363 | 513.15 | 0.003281903 | 0.001662872 | 11.81283 | 7.197668 | 8000
4 | 4 | 8000 | 523.15 | 0.5582809 | 3.167689 | 0.1288043 | 0.136659 | 0.1090889 | 0.003682888 | 0.001977428 | 0.005665982 | 513.15 | 0.003464626 | 0.00197138 | 5.926397 | 0.3058611 | 8000
4 | 4 | 8000 | 533.15 | 0.5596707 | 3.164987 | 0.1207995 | 0.1416911 | 0.124128 | 0.003433929 | 0.0022835625 | 0.005723214 | 513.15 | 0.003656875 | 0.002318855 | 6.492458 | 1.545507 | 8000
4 | 5 | 8000 | 493.15 | 0.686737 | 4.174775 | 0.1278541 | 0.1091132 | 0.09219527 | 0.00326414 | 0.001238122 | 0.004502262 | 513.15 | 0.003530687 | 0.001379749 | 8.165928 | 11.43887 | 8000
4 | 5 | 8000 | 503.15 | 0.6718791 | 4.084324 | 0.1572531 | 0.1295619 | 0.1115266 | 0.003941864 | 0.00149519 | 0.005437054 | 513.15 | 0.003692208 | 0.001369047 | 6.33344 | 8.436552 | 8000
4 | 5 | 8000 | 513.15 | 0.6656509 | 4.021914 | 0.1782609 | 0.1444286 | 0.1199122 | 0.0043988625 | 0.0016105125 | 0.006009375 | 513.15 | 0.003873673 | 0.001503164 | 11.93922 | 6.66547 | 8000
4 | 5 | 8000 | 523.15 | 0.6666388 | 3.989379 | 0.1870751 | 0.1550298 | 0.12659 | 0.00455670875 | 0.001713473125 | 0.006276458 | 513.15 | 0.004078753 | 0.001767498 | 10.48907 | 3.15296 | 8000
4 | 5 | 8000 | 533.15 | 0.6718443 | 3.986634 | 0.1784738 | 0.1617736 | 0.1440168 | 0.004306146 | 0.00198309375 | 0.006295536 | 513.15 | 0.004308573 | 0.002064257 | 0.0563555 | 4.092758 | 8000
4 | 6 | 8000 | 493.15 | 0.7910237 | 5.125524 | 0.1484577 | 0.1124223 | 0.1172866 | 0.003398044 | 0.00123776 | 0.004635804 | 513.15 | 0.004073307 | 0.001352711 | 19.87211 | 9.287093 | 8000
4 | 6 | 8000 | 503.15 | 0.773953 | 4.991167 | 0.1915216 | 0.1336306 | 0.1351106 | 0.004303857 | 0.001419357 | 0.005723214 | 513.15 | 0.004247712 | 0.001306347 | 1.304534 | 7.962062 | 8000
4 | 6 | 8000 | 513.15 | 0.7693397 | 4.907954 | 0.2174642 | 0.1484171 | 0.1432257 | 0.004805421 | 0.001509193 | 0.006314613 | 513.15 | 0.004454662 | 0.001434796 | 7.299233 | 4.929564 | 8000
4 | 6 | 8000 | 523.15 | 0.7783435 | 4.880089 | 0.2231184 | 0.158708 | 0.1486752 | 0.004855461 | 0.001586246 | 0.006448155 | 513.15 | 0.004703799 | 0.001740281 | 3.123531 | 9.710674 | 8000
4 | 6 | 8000 | 533.15 | 0.785098 | 4.861403 | 0.2217412 | 0.16819 | 0.1636538 | 0.004763698 | 0.0017733 | 0.006543542 | 513.15 | 0.004959945 | 0.002016286 | 4.119632 | 13.70248 | 8000
4 | 7 | 8000 | 493.15 | 0.8846046 | 6.109652 | 0.1709816 | 0.1125163 | 0.1423107 | 0.003615106 | 0.001211471 | 0.004826577 | 513.15 | 0.004597888 | 0.001346537 | 27.18541 | 11.1489 | 8000
4 | 7 | 8000 | 503.15 | 0.8583622 | 5.897739 | 0.2351604 | 0.1331659 | 0.1592914 | 0.004897068 | 0.001341235 | 0.006238304 | 513.15 | 0.00476418 | 0.001282926 | 2.713633 | 4.347408 | 8000
4 | 7 | 8000 | 513.15 | 0.8669142 | 5.826136 | 0.2551742 | 0.1457553 | 0.1610715 | 0.005212704 | 0.001368993 | 0.006581696 | 513.15 | 0.005020909 | 0.001530642 | 3.679368 | 11.80787 | 8000
4 | 7 | 8000 | 523.15 | 0.8851814 | 5.804608 | 0.2580843 | 0.1565519 | 0.1642149 | 0.005175007 | 0.001419166 | 0.006600774 | 513.15 | 0.005314672 | 0.001882832 | 2.698847 | 32.67166 | 8000
4 | 7 | 8000 | 533.15 | 0.8932138 | 5.770341 | 0.2609828 | 0.1676154 | 0.1814811 | 0.00515283875 | 0.001593801 | 0.006753393 | 513.15 | 0.005597273 | 0.002127132 | 8.62504 | 33.46287 | 8000
2 | 3 | 8000 | 493.15 | 0.760434 | 1.984918 | 0.06077274 | 0.0791297 | 0.06055259 | 0.002259048 | 0.001550476 | 0.003809524 | 513.15 | 0.002284556 | 0.001863741 | 1.129165 | 20.20444 | 8000
2 | 3 | 8000 | 503.15 | 0.7567299 | 1.942776 | 0.06845871 | 0.096794 | 0.08503739 | 0.002513651 | 0.002184762 | 0.004698413 | 513.15 | 0.002395186 | 0.002060489 | 4.712844 | 5.688177 | 8000
2 | 3 | 8000 | 513.15 | 0.7568832 | 1.919338 | 0.07080341 | 0.1078935 | 0.1016641 | 0.002577143 | 0.002629206 | 0.005206349 | 513.15 | 0.002521092 | 0.002354078 | 2.174929 | 10.46432 | 8000
2 | 3 | 8000 | 523.15 | 0.7584366 | 1.911208 | 0.06693132 | 0.1145851 | 0.1161317 | 0.002424381 | 0.003035937 | 0.005460317 | 513.15 | 0.002660998 | 0.002752612 | 9.759892 | 9.332366 | 8000
2 | 3 | 8000 | 533.15 | 0.7605302 | 1.913371 | 0.05869516 | 0.1182655 | 0.1293622 | 0.002122222 | 0.003427778 | 0.005555556 | 513.15 | 0.002812126 | 0.003263039 | 32.50855 | 4.806001 | 8000
2 | 4 | 8000 | 493.15 | 0.9446665 | 2.677005 | 0.09322352 | 0.1001596 | 0.08764302 | 0.002774794 | 0.001574413 | 0.004349206 | 513.15 | 0.00281808 | 0.001835991 | 1.559978 | 16.61432 | 8000
2 | 4 | 8000 | 503.15 | 0.9486258 | 2.615002 | 0.1063977 | 0.1187931 | 0.1157594 | 0.003118603 | 0.002087746 | 0.005206349 | 513.15 | 0.002954631 | 0.001943791 | 5.257858 | 6.89526 | 8000
2 | 4 | 8000 | 513.15 | 0.9547143 | 2.568211 | 0.11686 | 0.1331382 | 0.134041 | 0.003381143 | 0.002428381 | 0.005809524 | 513.15 | 0.003101435 | 0.002148236 | 8.272577 | 11.53627 | 8000
2 | 4 | 8000 | 523.15 | 0.9631042 | 2.550978 | 0.1165176 | 0.1418797 | 0.1487029 | 0.003340984 | 0.002722508 | 0.006063492 | 513.15 | 0.003271582 | 0.002512638 | 2.077287 | 7.708685 | 8000
2 | 4 | 8000 | 533.15 | 0.9712322 | 2.553281 | 0.1076415 | 0.1471229 | 0.164155 | 0.003069619 | 0.003051238 | 0.006126984 | 513.15 | 0.00345954 | 0.003008354 | 12.70259 | 1.405467 | 8000
2 | 5 | 8000 | 493.15 | 1.102669 | 3.397472 | 0.1241871 | 0.1126066 | 0.118008 | 0.003171429 | 0.001590476 | 0.004761905 | 513.15 | 0.003322893 | 0.001725889 | 4.775893 | 8.513969 | 8000
2 | 5 | 8000 | 503.15 | 1.114818 | 3.300178 | 0.1469343 | 0.1324568 | 0.150109 | 0.003685714 | 0.002028571 | 0.005714286 | 513.15 | 0.003475266 | 0.0017255 | 5.709844 | 14.94016 | 8000
2 | 5 | 8000 | 513.15 | 1.129476 | 3.228262 | 0.1650246 | 0.1476238 | 0.1675601 | 0.00407619 | 0.002273016 | 0.006349206 | 513.15 | 0.003642449 | 0.001878574 | 10.64085 | 17.35324 | 8000
2 | 5 | 8000 | 523.15 | 1.144542 | 3.189337 | 0.1719132 | 0.1591015 | 0.1829892 | 0.004193206 | 0.002505206 | 0.006698413 | 513.15 | 0.003832084 | 0.002159366 | 8.612071 | 13.80487 | 8000
2 | 5 | 8000 | 533.15 | 1.160045 | 3.187776 | 0.1648272 | 0.1667199 | 0.1992952 | 0.003982762 | 0.002772381 | 0.006761905 | 513.15 | 0.004051589 | 0.002596394 | 1.728131 | 6.347868 | 8000
2 | 6 | 8000 | 493.15 | 1.239398 | 4.16228 | 0.1495711 | 0.1164182 | 0.1476651 | 0.003424095 | 0.001560032 | 0.004984127 | 513.15 | 0.003816018 | 0.001660608 | 11.44602 | 6.447036 | 8000
2 | 6 | 8000 | 503.15 | 1.260007 | 4.00308 | 0.1880239 | 0.1370678 | 0.1832891 | 0.004224889 | 0.001933841 | 0.00615873 | 513.15 | 0.00397006 | 0.001586541 | 6.03161 | 17.9591 | 8000
2 | 6 | 8000 | 513.15 | 1.285563 | 3.916032 | 0.2086861 | 0.1511147 | 0.1997089 | 0.004610159 | 0.00212 | 0.006730159 | 513.15 | 0.00416509 | 0.001765446 | 9.654095 | 16.72424 | 8000
2 | 6 | 8000 | 523.15 | 1.311747 | 3.875388 | 0.2160044 | 0.1624805 | 0.2119733 | 0.004700317 | 0.002276825 | 0.006984127 | 513.15 | 0.004390499 | 0.002093481 | 6.591444 | 8.052649 | 8000
2 | 6 | 8000 | 533.15 | 1.334472 | 3.853014 | 0.2157651 | 0.1728269 | 0.2293157 | 0.004635714 | 0.0025 | 0.007142857 | 513.15 | 0.004629439 | 0.002459372 | 0.1353708 | 1.625121 | 8000
2 | 7 | 8000 | 493.15 | 1.355635 | 4.960744 | 0.1736773 | 0.1154408 | 0.1762051 | 0.003673968 | 0.001500635 | 0.005174603 | 513.15 | 0.004294247 | 0.00165436 | 16.88307 | 10.24399 | 8000
2 | 7 | 8000 | 503.15 | 1.388024 | 4.750714 | 0.220964 | 0.1336645 | 0.2141774 | 0.004591492 | 0.001821206 | 0.006412698 | 513.15 | 0.00446038 | 0.001627755 | 2.855549 | 10.62218 | 8000
2 | 7 | 8000 | 513.15 | 1.424454 | 4.640554 | 0.245121 | 0.1468975 | 0.2314302 | 0.005000635 | 0.001983492 | 0.006984127 | 513.15 | 0.004678986 | 0.001845411 | 6.432163 | 6.961508 | 8000
2 | 7 | 8000 | 523.15 | 1.460232 | 4.580899 | 0.2567069 | 0.1589025 | 0.2437294 | 0.005147048 | 0.002115524 | 0.007269841 | 513.15 | 0.004927797 | 0.002182305 | 4.25973 | 3.156707 | 8000
2 | 7 | 8000 | 533.15 | 1.491361 | 4.544706 | 0.2595933 | 0.170368 | 0.2638808 | 0.005125238 | 0.002327619 | 0.007460317 | 513.15 | 0.00519194 | 0.002519683 | 1.301445 | 8.251538 | 8000