## Sheet1
H/C | p | GHSV | T | fCO2 | fH2 | fCH3OH | fH2O | fCO | rMeOH | rCO | rCO2 | Tave | rMeOH_pred | rCO_pred | rel_error_rMeOH_% | rel_error_rCO_% | GHSV_cluster
3 | 3 | 12000 | 493.15 | 0.5842134 | 2.271595 | 0.06073996 | 0.07304411 | 0.04668894 | 0.003386786 | 0.001791786 | 0.005178571 | 513.15 | 0.003407356 | 0.001875975 | 0.6073553 | 4.69861 | 12000
3 | 3 | 12000 | 503.15 | 0.5733326 | 2.23122 | 0.06905616 | 0.09097333 | 0.0700902 | 0.0038025 | 0.0026975 | 0.0065 | 513.15 | 0.003596936 | 0.00245362 | 5.406024 | 9.040964 | 12000
3 | 3 | 12000 | 513.15 | 0.5664006 | 2.203636 | 0.0734678 | 0.1037084 | 0.08753465 | 0.004006929 | 0.003385929 | 0.007392857 | 513.15 | 0.003759786 | 0.003124137 | 6.16789 | 7.731752 | 12000
3 | 3 | 12000 | 523.15 | 0.5634561 | 2.190742 | 0.07187326 | 0.1114089 | 0.1014557 | 0.003897143 | 0.00396 | 0.007857143 | 513.15 | 0.003862014 | 0.003874106 | 0.9014039 | 2.169029 | 12000
3 | 3 | 12000 | 533.15 | 0.5641021 | 2.190252 | 0.06508014 | 0.1148086 | 0.112457 | 0.003520214 | 0.004444071 | 0.007964286 | 513.15 | 0.003835907 | 0.004701073 | 8.967999 | 5.78301 | 12000
3 | 4 | 12000 | 493.15 | 0.7342596 | 3.073129 | 0.09172996 | 0.09353066 | 0.06799547 | 0.004096643 | 0.001831929 | 0.005928571 | 513.15 | 0.004211639 | 0.001922945 | 2.807081 | 4.968323 | 12000
3 | 4 | 12000 | 503.15 | 0.7245391 | 3.009896 | 0.1067492 | 0.1139216 | 0.09727869 | 0.004693036 | 0.002628393 | 0.007321429 | 513.15 | 0.004452781 | 0.002430539 | 5.119386 | 7.527555 | 12000
3 | 4 | 12000 | 513.15 | 0.7193699 | 2.963185 | 0.1180135 | 0.129122 | 0.1166659 | 0.005120571 | 0.003165143 | 0.008285714 | 513.15 | 0.004670102 | 0.002977013 | 8.797251 | 5.943794 | 12000
3 | 4 | 12000 | 523.15 | 0.7186455 | 2.93752 | 0.1215599 | 0.1394537 | 0.1312776 | 0.005222286 | 0.003590321 | 0.008821429 | 513.15 | 0.004832623 | 0.003493414 | 7.461537 | 2.699128 | 12000
3 | 4 | 12000 | 533.15 | 0.7220781 | 2.931895 | 0.1163362 | 0.145355 | 0.1439973 | 0.004966214 | 0.003989107 | 0.008964286 | 513.15 | 0.004875548 | 0.003858674 | 1.825672 | 3.269732 | 12000
3 | 5 | 12000 | 493.15 | 0.8687157 | 3.911234 | 0.1199569 | 0.1059547 | 0.09231376 | 0.004596107 | 0.001868179 | 0.006464286 | 513.15 | 0.004976095 | 0.001940262 | 8.267597 | 3.858487 | 12000
3 | 5 | 12000 | 503.15 | 0.861399 | 3.81802 | 0.1432684 | 0.127419 | 0.1267954 | 0.005391821 | 0.002572464 | 0.007964286 | 513.15 | 0.005262548 | 0.002388202 | 2.397582 | 7.16286 | 12000
3 | 5 | 12000 | 513.15 | 0.8600377 | 3.7491 | 0.1618259 | 0.1434018 | 0.1457213 | 0.005997107 | 0.002967179 | 0.008964286 | 513.15 | 0.005531546 | 0.002866948 | 7.763094 | 3.377983 | 12000
3 | 5 | 12000 | 523.15 | 0.8606325 | 3.697621 | 0.1746325 | 0.1565816 | 0.1606615 | 0.006387857 | 0.003290714 | 0.009678571 | 513.15 | 0.005738406 | 0.00318233 | 10.16697 | 3.29365 | 12000
3 | 5 | 12000 | 533.15 | 0.8676219 | 3.685011 | 0.1720044 | 0.1648408 | 0.1742555 | 0.006229714 | 0.003617571 | 0.009857143 | 513.15 | 0.005845051 | 0.003181856 | 6.174658 | 12.04442 | 12000
3 | 6 | 12000 | 493.15 | 0.988226 | 4.785125 | 0.1459079 | 0.1121382 | 0.1210426 | 0.005009357 | 0.001919214 | 0.006928571 | 513.15 | 0.005710599 | 0.001937387 | 13.99864 | 0.9468813 | 12000
3 | 6 | 12000 | 503.15 | 0.975875 | 4.619921 | 0.1887778 | 0.1358768 | 0.166825 | 0.006363 | 0.002637 | 0.009 | 513.15 | 0.006003096 | 0.00225531 | 5.656207 | 14.47442 | 12000
3 | 6 | 12000 | 513.15 | 0.9797474 | 4.530797 | 0.2119639 | 0.1506241 | 0.1850481 | 0.007024821 | 0.002939464 | 0.009964286 | 513.15 | 0.006322778 | 0.002650872 | 9.993759 | 9.817852 | 12000
3 | 6 | 12000 | 523.15 | 0.9924877 | 4.489152 | 0.2213078 | 0.1619636 | 0.1928658 | 0.007225 | 0.003096429 | 0.01032143 | 513.15 | 0.006614168 | 0.00300162 | 8.454427 | 3.061863 | 12000
3 | 6 | 12000 | 533.15 | 1.005326 | 4.466706 | 0.2231749 | 0.1719865 | 0.2026114 | 0.0071925 | 0.003297 | 0.0105 | 513.15 | 0.006782529 | 0.002893424 | 5.699983 | 12.24071 | 12000
3 | 7 | 12000 | 493.15 | 1.074912 | 5.592376 | 0.1994982 | 0.1189376 | 0.1672011 | 0.006356679 | 0.002107607 | 0.008464286 | 513.15 | 0.006337828 | 0.001824364 | 0.2965459 | 13.43907 | 12000
3 | 7 | 12000 | 503.15 | 1.078236 | 5.429 | 0.2386582 | 0.1346397 | 0.201047 | 0.00746 | 0.00254 | 0.01 | 513.15 | 0.00670397 | 0.002236595 | 10.13446 | 11.94509 | 12000
3 | 7 | 12000 | 513.15 | 1.09844 | 5.363668 | 0.2534322 | 0.1469486 | 0.2110713 | 0.0077645 | 0.002699786 | 0.01046429 | 513.15 | 0.007117701 | 0.002754225 | 8.330203 | 2.016441 | 12000
3 | 7 | 12000 | 523.15 | 1.121252 | 5.328237 | 0.2603368 | 0.1584713 | 0.2156396 | 0.007833143 | 0.002799071 | 0.01064286 | 513.15 | 0.007487337 | 0.003196222 | 4.414648 | 14.18865 | 12000
3 | 7 | 12000 | 533.15 | 1.138836 | 5.299199 | 0.2619364 | 0.1696323 | 0.2312297 | 0.007758964 | 0.003051643 | 0.01082143 | 513.15 | 0.00772003 | 0.002939067 | 0.5018011 | 3.689034 | 12000
4 | 3 | 12000 | 493.15 | 0.4646205 | 2.436393 | 0.06088905 | 0.07139935 | 0.04280233 | 0.003394553 | 0.001641876 | 0.005036429 | 513.15 | 0.003443976 | 0.001691575 | 1.455966 | 3.026987 | 12000
4 | 3 | 12000 | 503.15 | 0.4516008 | 2.399817 | 0.06958282 | 0.08811898 | 0.06262741 | 0.003830318 | 0.002407985 | 0.006238304 | 513.15 | 0.003637459 | 0.002203242 | 5.035072 | 8.502662 | 12000
4 | 3 | 12000 | 513.15 | 0.4430692 | 2.374937 | 0.07411382 | 0.09994915 | 0.07761815 | 0.00404070375 | 0.00299885 | 0.007039554 | 513.15 | 0.003804218 | 0.00279195 | 5.852585 | 6.899308 | 12000
4 | 3 | 12000 | 523.15 | 0.4397124 | 2.363958 | 0.07246999 | 0.1066287 | 0.08935507 | 0.003928128125 | 0.003483434375 | 0.0074115625 | 513.15 | 0.003911419 | 0.003465589 | 0.4253703 | 0.5122848 | 12000
4 | 3 | 12000 | 533.15 | 0.4395574 | 2.363392 | 0.0654437 | 0.1095705 | 0.1000914 | 0.003538778 | 0.003951135 | 0.007497411 | 513.15 | 0.003888 | 0.004163268 | 9.868434 | 5.368902 | 12000
4 | 4 | 12000 | 493.15 | 0.5870569 | 3.303825 | 0.088769 | 0.09036678 | 0.06299404 | 0.0039661875 | 0.001699795 | 0.005665982 | 513.15 | 0.004265836 | 0.001734445 | 7.555083 | 2.038476 | 12000
4 | 4 | 12000 | 503.15 | 0.5699111 | 3.240041 | 0.1067126 | 0.1115779 | 0.08908819 | 0.004690975 | 0.00240581 | 0.007096786 | 513.15 | 0.004504103 | 0.002147307 | 3.98366 | 10.74494 | 12000
4 | 4 | 12000 | 513.15 | 0.5639655 | 3.204682 | 0.1157282 | 0.1242508 | 0.1027367 | 0.005023237 | 0.002788951 | 0.0078121875 | 513.15 | 0.004736356 | 0.002665647 | 5.711078 | 4.421151 | 12000
4 | 4 | 12000 | 523.15 | 0.5588137 | 3.176196 | 0.1215954 | 0.1351834 | 0.1156789 | 0.005223549 | 0.00316096 | 0.008384509 | 513.15 | 0.004897084 | 0.003064409 | 6.249874 | 3.054487 | 12000
4 | 4 | 12000 | 533.15 | 0.5617621 | 3.174602 | 0.1157 | 0.13962 | 0.1253444 | 0.004938419 | 0.003469556 | 0.008441741 | 513.15 | 0.004949864 | 0.003431162 | 0.2317544 | 1.106575 | 12000
4 | 5 | 12000 | 493.15 | 0.6967895 | 4.200772 | 0.1192464 | 0.1039053 | 0.08393402 | 0.004568584 | 0.001698335 | 0.00626692 | 513.15 | 0.005039302 | 0.001749146 | 10.30336 | 2.991791 | 12000
4 | 5 | 12000 | 503.15 | 0.6816829 | 4.116909 | 0.1429373 | 0.1245706 | 0.1115522 | 0.005378906 | 0.002261585 | 0.007640491 | 513.15 | 0.005332844 | 0.002142194 | 0.8563432 | 5.279102 | 12000
4 | 5 | 12000 | 513.15 | 0.6724634 | 4.05131 | 0.1629598 | 0.1406487 | 0.1266975 | 0.00603802 | 0.002575418 | 0.0086134375 | 513.15 | 0.005604637 | 0.002539244 | 7.177565 | 1.404576 | 12000
4 | 5 | 12000 | 523.15 | 0.6706971 | 4.012575 | 0.172937 | 0.1522462 | 0.1368699 | 0.006326069 | 0.002802458 | 0.009128527 | 513.15 | 0.005829182 | 0.002860851 | 7.854593 | 2.083629 | 12000
4 | 5 | 12000 | 533.15 | 0.6746076 | 3.999495 | 0.1707308 | 0.1600465 | 0.1488029 | 0.006184162 | 0.003087445 | 0.009271607 | 513.15 | 0.005941013 | 0.002840294 | 3.931799 | 8.005023 | 12000
4 | 6 | 12000 | 493.15 | 0.8026232 | 5.152928 | 0.1423235 | 0.1083452 | 0.1015248 | 0.004884878 | 0.00161097 | 0.006495848 | 513.15 | 0.005801974 | 0.001800413 | 18.77419 | 11.75954 | 12000
4 | 6 | 12000 | 503.15 | 0.7803599 | 5.009318 | 0.185833 | 0.1318907 | 0.1306965 | 0.006262112 | 0.002065165 | 0.008327277 | 513.15 | 0.0061121 | 0.002155862 | 2.39555 | 4.39176 | 12000
4 | 6 | 12000 | 513.15 | 0.7714096 | 4.923296 | 0.2091891 | 0.1474501 | 0.1509782 | 0.006931328 | 0.002397512 | 0.009328839 | 513.15 | 0.006433866 | 0.002473475 | 7.177 | 3.16843 | 12000
4 | 6 | 12000 | 523.15 | 0.7798886 | 4.892946 | 0.2158302 | 0.1578588 | 0.1558371 | 0.007044075 | 0.002504135 | 0.009557768 | 513.15 | 0.006744296 | 0.002882625 | 4.255763 | 15.1146 | 12000
4 | 6 | 12000 | 533.15 | 0.7865119 | 4.870461 | 0.2167847 | 0.1675142 | 0.1677595 | 0.006985755 | 0.002733979 | 0.009729464 | 513.15 | 0.006919436 | 0.002752923 | 0.9493548 | 0.6928996 | 12000
4 | 7 | 12000 | 493.15 | 0.8934825 | 6.136033 | 0.1641233 | 0.1101824 | 0.1324767 | 0.005199941 | 0.001696532 | 0.006896473 | 513.15 | 0.006531756 | 0.001784787 | 25.61211 | 5.202056 | 12000
4 | 7 | 12000 | 503.15 | 0.8686982 | 5.944564 | 0.2174258 | 0.1314551 | 0.1668562 | 0.006772594 | 0.002127004 | 0.008899598 | 513.15 | 0.006872714 | 0.002093004 | 1.478303 | 1.598492 | 12000
4 | 7 | 12000 | 513.15 | 0.8721594 | 5.861248 | 0.2392432 | 0.1447435 | 0.1766784 | 0.007314411 | 0.002271973 | 0.009586384 | 513.15 | 0.007275572 | 0.002529544 | 0.5309875 | 11.33687 | 12000
4 | 7 | 12000 | 523.15 | 0.881575 | 5.80533 | 0.2543892 | 0.1566751 | 0.1770344 | 0.007648046 | 0.00230038875 | 0.009958393 | 513.15 | 0.00763255 | 0.002961935 | 0.202609 | 28.75801 | 12000
4 | 7 | 12000 | 533.15 | 0.8910941 | 5.771531 | 0.258353 | 0.1676706 | 0.189402 | 0.007649505 | 0.002499042 | 0.01015871 | 513.15 | 0.007868344 | 0.002766257 | 2.860826 | 10.69271 | 12000
2 | 3 | 12000 | 493.15 | 0.767032 | 2.001387 | 0.05748256 | 0.07247342 | 0.0502452 | 0.003209143 | 0.001933714 | 0.005142857 | 513.15 | 0.003277983 | 0.002137689 | 2.145139 | 10.54835 | 12000
2 | 3 | 12000 | 503.15 | 0.7633655 | 1.960114 | 0.06445354 | 0.09045439 | 0.07559094 | 0.003555429 | 0.002920762 | 0.00647619 | 513.15 | 0.003459178 | 0.002855531 | 2.707139 | 2.233363 | 12000
2 | 3 | 12000 | 513.15 | 0.7604845 | 1.93041 | 0.06755654 | 0.1042248 | 0.09729286 | 0.003693238 | 0.003782952 | 0.00747619 | 513.15 | 0.003610236 | 0.003674331 | 2.247394 | 2.871329 | 12000
2 | 3 | 12000 | 523.15 | 0.7598279 | 1.916361 | 0.0651227 | 0.1129782 | 0.1147735 | 0.003540952 | 0.004506667 | 0.008047619 | 513.15 | 0.003700538 | 0.004594934 | 4.506859 | 1.958591 | 12000
2 | 3 | 12000 | 533.15 | 0.761017 | 1.914667 | 0.058191 | 0.1178081 | 0.1289845 | 0.003156857 | 0.005128857 | 0.008285714 | 513.15 | 0.003661006 | 0.005578112 | 15.96995 | 8.759359 | 12000
2 | 4 | 12000 | 493.15 | 0.9529979 | 2.71189 | 0.08360447 | 0.09125606 | 0.07464179 | 0.003739476 | 0.002022429 | 0.005761905 | 513.15 | 0.004049659 | 0.002192405 | 8.294814 | 8.404576 | 12000
2 | 4 | 12000 | 503.15 | 0.9549604 | 2.64632 | 0.09630003 | 0.1120525 | 0.1083134 | 0.004242381 | 0.002948095 | 0.007190476 | 513.15 | 0.004279244 | 0.002830558 | 0.8689175 | 3.986889 | 12000
2 | 4 | 12000 | 513.15 | 0.9580238 | 2.597341 | 0.1048986 | 0.1279789 | 0.1341768 | 0.004563905 | 0.00367419 | 0.008238095 | 513.15 | 0.004482665 | 0.00350691 | 1.780058 | 4.552848 | 12000
2 | 4 | 12000 | 523.15 | 0.9634539 | 2.569029 | 0.1074863 | 0.1391194 | 0.1529341 | 0.004632286 | 0.004224857 | 0.008857143 | 513.15 | 0.004629604 | 0.004179474 | 0.05789988 | 1.074183 | 12000
2 | 4 | 12000 | 533.15 | 0.969924 | 2.560172 | 0.1029068 | 0.1463842 | 0.1689945 | 0.004406857 | 0.004726857 | 0.009142857 | 513.15 | 0.004654114 | 0.004677447 | 5.610728 | 1.045297 | 12000
2 | 5 | 12000 | 493.15 | 1.110882 | 3.440491 | 0.1132119 | 0.1053412 | 0.1027861 | 0.004339286 | 0.002089286 | 0.006428571 | 513.15 | 0.00476632 | 0.002190631 | 9.841116 | 4.850713 | 12000
2 | 5 | 12000 | 503.15 | 1.120861 | 3.343882 | 0.1330364 | 0.1269249 | 0.1440645 | 0.00501 | 0.002942381 | 0.007952381 | 513.15 | 0.0050375 | 0.002748734 | 0.5489069 | 6.581297 | 12000
2 | 5 | 12000 | 513.15 | 1.132365 | 3.269033 | 0.1492759 | 0.1435576 | 0.1709806 | 0.005537143 | 0.003510476 | 0.009047619 | 513.15 | 0.005285474 | 0.003321152 | 4.54511 | 5.393117 | 12000
2 | 5 | 12000 | 523.15 | 1.14632 | 3.224368 | 0.1575352 | 0.1558169 | 0.1881555 | 0.005771 | 0.003895667 | 0.009666667 | 513.15 | 0.00548486 | 0.003838404 | 4.958247 | 1.469908 | 12000
2 | 5 | 12000 | 533.15 | 1.159336 | 3.20486 | 0.1562946 | 0.1652894 | 0.2060078 | 0.00567 | 0.00432 | 0.01 | 513.15 | 0.005565836 | 0.003929327 | 1.837107 | 9.043346 | 12000
2 | 6 | 12000 | 493.15 | 1.244881 | 4.187023 | 0.1456994 | 0.1134608 | 0.1319213 | 0.005002143 | 0.002093095 | 0.007095238 | 513.15 | 0.005441864 | 0.002176058 | 8.790659 | 3.963637 | 12000
2 | 6 | 12000 | 503.15 | 1.262667 | 4.035563 | 0.1778956 | 0.1350934 | 0.1830241 | 0.005992905 | 0.002911857 | 0.008904762 | 513.15 | 0.005733449 | 0.002649566 | 4.32939 | 9.007685 | 12000
2 | 6 | 12000 | 513.15 | 1.288368 | 3.95584 | 0.1956288 | 0.149082 | 0.2017708 | 0.006479429 | 0.003234857 | 0.009714286 | 513.15 | 0.006046519 | 0.003280988 | 6.681285 | 1.426048 | 12000
2 | 6 | 12000 | 523.15 | 1.312735 | 3.8962 | 0.2083116 | 0.1614878 | 0.2155224 | 0.006798857 | 0.003486857 | 0.01028571 | 513.15 | 0.006299427 | 0.00380167 | 7.345796 | 9.028561 | 12000
2 | 6 | 12000 | 533.15 | 1.334001 | 3.867294 | 0.2095621 | 0.1722174 | 0.2349301 | 0.006753714 | 0.003854714 | 0.01061905 | 513.15 | 0.006437698 | 0.003730685 | 4.679154 | 3.217597 | 12000
2 | 7 | 12000 | 493.15 | 1.36206 | 5.012468 | 0.16296 | 0.1120394 | 0.1580349 | 0.005162762 | 0.002027714 | 0.007190476 | 513.15 | 0.006131786 | 0.002206634 | 18.76949 | 8.823709 | 12000
2 | 7 | 12000 | 503.15 | 1.382152 | 4.747601 | 0.2160589 | 0.1340474 | 0.2406015 | 0.006729333 | 0.00308019 | 0.009809524 | 513.15 | 0.006399473 | 0.002508283 | 4.901823 | 18.56728 | 12000
2 | 7 | 12000 | 513.15 | 1.422142 | 4.673265 | 0.231728 | 0.1465171 | 0.2512989 | 0.007078333 | 0.003255 | 0.01033333 | 513.15 | 0.006784503 | 0.003143669 | 4.151128 | 3.420293 | 12000
2 | 7 | 12000 | 523.15 | 1.461458 | 4.629544 | 0.2408523 | 0.1581144 | 0.2537006 | 0.007230857 | 0.00333 | 0.01057143 | 513.15 | 0.007123372 | 0.003765965 | 1.486483 | 13.09203 | 12000
2 | 7 | 12000 | 533.15 | 1.491493 | 4.59048 | 0.2433694 | 0.169604 | 0.2771006 | 0.007197143 | 0.003696714 | 0.01090476 | 513.15 | 0.00732043 | 0.003509104 | 1.713002 | 5.075046 | 12000