## Sheet1
H/C | p | GHSV | T | fCO2 | fH2 | fCH3OH | fH2O | fCO | rMeOH | rCO | rCO2 | Tave | rMeOH_pred | rCO_pred | rel_error_rMeOH_% | rel_error_rCO_% | GHSV_cluster
3 | 3 | 4000 | 493.15 | 0.5607938 | 2.207247 | 0.08505867 | 0.09549085 | 0.06483583 | 0.001566667 | 0.0008142857 | 0.002380952 | 513.15 | 0.001526932 | 0.0007797869 | 2.536244 | 4.236694 | 4000
3 | 3 | 4000 | 503.15 | 0.5589806 | 2.18083 | 0.09272468 | 0.1064603 | 0.07403938 | 0.001686667 | 0.000932381 | 0.002619048 | 513.15 | 0.001522844 | 0.0008774859 | 9.712793 | 5.887623 | 4000
3 | 3 | 4000 | 513.15 | 0.5599688 | 2.171964 | 0.09126027 | 0.1125789 | 0.08391304 | 0.001647571 | 0.001066714 | 0.002714286 | 513.15 | 0.001510442 | 0.001025312 | 8.323119 | 3.881276 | 4000
3 | 3 | 4000 | 523.15 | 0.5623625 | 2.178384 | 0.08058047 | 0.1145397 | 0.09664397 | 0.001451179 | 0.0012485 | 0.002702381 | 513.15 | 0.001476858 | 0.00123117 | 1.769561 | 1.388101 | 4000
3 | 3 | 4000 | 533.15 | 0.5644941 | 2.187728 | 0.06766861 | 0.1152908 | 0.1099628 | 0.001218667 | 0.001445333 | 0.002666667 | 513.15 | 0.001397024 | 0.001488245 | 14.63548 | 2.968965 | 4000
3 | 4 | 4000 | 493.15 | 0.7071275 | 2.979963 | 0.1266097 | 0.1151095 | 0.08623484 | 0.001873238 | 0.0007577143 | 0.002630952 | 513.15 | 0.001882863 | 0.000666191 | 0.5138195 | 12.07886 | 4000
3 | 4 | 4000 | 503.15 | 0.7062394 | 2.92509 | 0.1456923 | 0.1302281 | 0.09482243 | 0.00211981 | 0.0008325714 | 0.002952381 | 513.15 | 0.00187569 | 0.0007144067 | 11.51611 | 14.19275 | 4000
3 | 4 | 4000 | 513.15 | 0.7056947 | 2.850391 | 0.1508769 | 0.1468481 | 0.136702 | 0.002182143 | 0.001219524 | 0.003095238 | 513.15 | 0.001843753 | 0.0006185529 | 15.50724 | 49.27915 | 4000
3 | 4 | 4000 | 523.15 | 0.7154389 | 2.901915 | 0.1429837 | 0.1453234 | 0.118581 | 0.002038286 | 0.00106575 | 0.003107143 | 513.15 | 0.001835776 | 0.0009264946 | 9.935282 | 13.06642 | 4000
3 | 4 | 4000 | 533.15 | 0.7180667 | 2.907368 | 0.1297243 | 0.1499996 | 0.1393433 | 0.001840238 | 0.00127569 | 0.003119048 | 513.15 | 0.0017597 | 0.001040588 | 4.376495 | 18.42943 | 4000
3 | 5 | 4000 | 493.15 | 0.8385827 | 3.78034 | 0.1675843 | 0.1249603 | 0.1061258 | 0.002136333 | 0.000697 | 0.002833333 | 513.15 | 0.002217483 | 0.0006118209 | 3.798557 | 12.22081 | 4000
3 | 5 | 4000 | 503.15 | 0.838931 | 3.685961 | 0.1997746 | 0.1419858 | 0.1128507 | 0.00249981 | 0.0007382857 | 0.003238095 | 513.15 | 0.002204461 | 0.0006422681 | 11.81483 | 13.00548 | 4000
3 | 5 | 4000 | 513.15 | 0.8461894 | 3.640628 | 0.2136114 | 0.1538856 | 0.1188866 | 0.002630833 | 0.0007824167 | 0.003416667 | 513.15 | 0.002193626 | 0.0007141468 | 16.61859 | 8.725507 | 4000
3 | 5 | 4000 | 523.15 | 0.8561239 | 3.636034 | 0.2079225 | 0.1621987 | 0.1357101 | 0.00252875 | 0.0009082857 | 0.003440476 | 513.15 | 0.002169649 | 0.0007835481 | 14.20074 | 13.73331 | 4000
3 | 5 | 4000 | 533.15 | 0.8681095 | 3.655039 | 0.1909479 | 0.1675277 | 0.1555906 | 0.00230106 | 0.001064619 | 0.003369048 | 513.15 | 0.002107474 | 0.0008819771 | 8.41288 | 17.15562 | 4000
3 | 6 | 4000 | 493.15 | 0.9647448 | 4.660772 | 0.1888068 | 0.1235531 | 0.126123 | 0.002166857 | 0.00065175 | 0.002821429 | 513.15 | 0.002556202 | 0.0006334447 | 17.96819 | 2.808631 | 4000
3 | 6 | 4000 | 503.15 | 0.9559468 | 4.476907 | 0.244282 | 0.14286 | 0.1427122 | 0.002755595 | 0.0007290119 | 0.003488095 | 513.15 | 0.00251835 | 0.0006183158 | 8.60958 | 15.1844 | 4000
3 | 6 | 4000 | 513.15 | 0.9775895 | 4.450769 | 0.2517696 | 0.1537396 | 0.141669 | 0.002787333 | 0.0007329524 | 0.00352381 | 513.15 | 0.002526159 | 0.0007268794 | 9.370036 | 0.8285608 | 4000
3 | 6 | 4000 | 523.15 | 0.993222 | 4.430692 | 0.2531058 | 0.1642597 | 0.1542933 | 0.002757143 | 0.0008107143 | 0.003571429 | 513.15 | 0.002504709 | 0.0007986341 | 9.155627 | 1.49007 | 4000
3 | 6 | 4000 | 533.15 | 1.009275 | 4.43964 | 0.2412118 | 0.1729649 | 0.1751977 | 0.002591679 | 0.0009405 | 0.003535714 | 513.15 | 0.002445419 | 0.0008583532 | 5.643419 | 8.734376 | 4000
3 | 7 | 4000 | 493.15 | 1.0768 | 5.569144 | 0.2120421 | 0.1195101 | 0.1438766 | 0.002257143 | 0.0006 | 0.002857143 | 513.15 | 0.002879972 | 0.0006743601 | 27.59372 | 12.39335 | 4000
3 | 7 | 4000 | 503.15 | 1.070312 | 5.322193 | 0.2791159 | 0.1356878 | 0.1607398 | 0.002930119 | 0.0006615238 | 0.003595238 | 513.15 | 0.002832876 | 0.0006974943 | 3.318727 | 5.437518 | 4000
3 | 7 | 4000 | 513.15 | 1.095703 | 5.273536 | 0.2917694 | 0.1477725 | 0.1622579 | 0.002998036 | 0.0006768571 | 0.003678571 | 513.15 | 0.002840919 | 0.0008002628 | 5.240671 | 18.23216 | 4000
3 | 7 | 4000 | 523.15 | 1.117424 | 5.226435 | 0.303525 | 0.159634 | 0.1647245 | 0.00306219 | 0.0006959524 | 0.003761905 | 513.15 | 0.002818758 | 0.0009093734 | 7.949609 | 30.66604 | 4000
3 | 7 | 4000 | 533.15 | 1.1326 | 5.191305 | 0.3072992 | 0.1711933 | 0.1844577 | 0.003049274 | 0.000792119 | 0.003845238 | 513.15 | 0.002749293 | 0.0009557831 | 9.837777 | 20.66155 | 4000
4 | 3 | 4000 | 493.15 | 0.4430939 | 2.38877 | 0.08026867 | 0.08951421 | 0.05658876 | 0.001480882 | 0.0007130171 | 0.002193899 | 513.15 | 0.001537331 | 0.0007648692 | 3.811844 | 7.272213 | 4000
4 | 3 | 4000 | 503.15 | 0.4371743 | 2.361221 | 0.08938373 | 0.1012157 | 0.06527473 | 0.001627758 | 0.000823685 | 0.002451443 | 513.15 | 0.001531147 | 0.0008462514 | 5.935267 | 2.739688 | 4000
4 | 3 | 4000 | 513.15 | 0.4368316 | 2.352152 | 0.08874562 | 0.1069786 | 0.0733573 | 0.001603568 | 0.0009337233 | 0.002537292 | 513.15 | 0.001518411 | 0.0009918132 | 5.310471 | 6.221314 | 4000
4 | 3 | 4000 | 523.15 | 0.4376274 | 2.354283 | 0.07974145 | 0.1095206 | 0.08576112 | 0.001436412 | 0.001107871 | 0.00254683 | 513.15 | 0.001482459 | 0.001175754 | 3.205677 | 6.127338 | 4000
4 | 3 | 4000 | 533.15 | 0.4397649 | 2.361202 | 0.0678505 | 0.110052 | 0.09780745 | 0.001221725 | 0.001284442 | 0.002508676 | 513.15 | 0.001401764 | 0.001423918 | 14.73644 | 10.85886 | 4000
4 | 4 | 4000 | 493.15 | 0.5589354 | 3.226034 | 0.1223476 | 0.1101949 | 0.07379416 | 0.001811283 | 0.0006496993 | 0.002460982 | 513.15 | 0.001896112 | 0.000648839 | 4.683363 | 0.1324064 | 4000
4 | 4 | 4000 | 503.15 | 0.5513431 | 3.173513 | 0.1423565 | 0.1256944 | 0.0811015 | 0.002072261 | 0.0007130362 | 0.002785298 | 513.15 | 0.001887526 | 0.0006854543 | 8.914674 | 3.868228 | 4000
4 | 4 | 4000 | 513.15 | 0.5522076 | 3.153393 | 0.1470185 | 0.1344905 | 0.08835002 | 0.002113926 | 0.0007829357 | 0.002899762 | 513.15 | 0.001877737 | 0.0007789504 | 11.17304 | 0.5090278 | 4000
4 | 4 | 4000 | 523.15 | 0.555733 | 3.152836 | 0.1388771 | 0.139489 | 0.1027642 | 0.001981234 | 0.0009251576 | 0.002909301 | 513.15 | 0.001847952 | 0.0008903092 | 6.727209 | 3.766755 | 4000
4 | 4 | 4000 | 533.15 | 0.5626314 | 3.165896 | 0.1232486 | 0.140918 | 0.1175615 | 0.001750788 | 0.00107937 | 0.002832991 | 513.15 | 0.00177748 | 0.001068126 | 1.524522 | 1.04164 | 4000
4 | 5 | 4000 | 493.15 | 0.673763 | 4.118227 | 0.1562184 | 0.1176057 | 0.08117258 | 0.001991869 | 0.0005358836 | 0.002527753 | 513.15 | 0.002247023 | 0.0006445245 | 12.80975 | 20.27323 | 4000
4 | 5 | 4000 | 503.15 | 0.652881 | 4.003421 | 0.1973463 | 0.1391992 | 0.09491804 | 0.002469338 | 0.0006211977 | 0.003090536 | 513.15 | 0.002218598 | 0.0006034801 | 10.15416 | 2.85216 | 4000
4 | 5 | 4000 | 513.15 | 0.6529759 | 3.962029 | 0.2103046 | 0.1509723 | 0.1015232 | 0.002590212 | 0.0006687576 | 0.003262232 | 513.15 | 0.002207354 | 0.0006576071 | 14.78098 | 1.66734 | 4000
4 | 5 | 4000 | 523.15 | 0.6595489 | 3.955064 | 0.2058503 | 0.1589383 | 0.1156954 | 0.002503639 | 0.000774389 | 0.00328131 | 513.15 | 0.002182338 | 0.0007198776 | 12.83338 | 7.039282 | 4000
4 | 5 | 4000 | 533.15 | 0.6707489 | 3.971966 | 0.1887805 | 0.1634016 | 0.1340233 | 0.002275168 | 0.0009170974 | 0.003195461 | 513.15 | 0.002120272 | 0.0008139009 | 6.808124 | 11.25251 | 4000
4 | 6 | 4000 | 493.15 | 0.7726994 | 5.047316 | 0.1817596 | 0.1203124 | 0.1075852 | 0.002084709 | 0.0005575078 | 0.002642217 | 513.15 | 0.002580156 | 0.0006102603 | 23.76576 | 9.462189 | 4000
4 | 6 | 4000 | 503.15 | 0.7492929 | 4.890571 | 0.2329413 | 0.1403425 | 0.1222637 | 0.002624924 | 0.0006277698 | 0.003252693 | 513.15 | 0.002545838 | 0.0005750706 | 3.012855 | 8.39467 | 4000
4 | 6 | 4000 | 513.15 | 0.7635753 | 4.863807 | 0.2409509 | 0.1508882 | 0.120287 | 0.002665587 | 0.0006252612 | 0.003290848 | 513.15 | 0.002553166 | 0.0006779925 | 4.21751 | 8.43349 | 4000
4 | 6 | 4000 | 523.15 | 0.7728084 | 4.843309 | 0.2425518 | 0.1610104 | 0.1315893 | 0.002640786 | 0.0006944167 | 0.003338542 | 513.15 | 0.002530934 | 0.0007397456 | 4.159824 | 6.527623 | 4000
4 | 6 | 4000 | 533.15 | 0.7859821 | 4.850141 | 0.2303758 | 0.1687883 | 0.1507729 | 0.002474718 | 0.0008128395 | 0.003290848 | 513.15 | 0.002471587 | 0.0007967625 | 0.1265192 | 1.977883 | 4000
4 | 7 | 4000 | 493.15 | 0.8609692 | 5.994067 | 0.215898 | 0.1190124 | 0.1214302 | 0.0022995875 | 0.0005047875 | 0.002804375 | 513.15 | 0.002895976 | 0.0006316989 | 25.93459 | 25.14156 | 4000
4 | 7 | 4000 | 503.15 | 0.8427062 | 5.803157 | 0.2741438 | 0.1351595 | 0.1241347 | 0.002874914 | 0.0005113215 | 0.003386235 | 513.15 | 0.002862793 | 0.0006709376 | 0.4216041 | 31.21638 | 4000
4 | 7 | 4000 | 513.15 | 0.8570791 | 5.761824 | 0.2831568 | 0.1470758 | 0.1332268 | 0.002905075 | 0.0005574696875 | 0.003462545 | 513.15 | 0.002871568 | 0.0007418709 | 1.15341 | 33.07825 | 4000
4 | 7 | 4000 | 523.15 | 0.8751108 | 5.740157 | 0.2870573 | 0.1582947 | 0.1362941 | 0.002888773 | 0.0005798379 | 0.003472083 | 513.15 | 0.002859201 | 0.0008442787 | 1.023712 | 45.60598 | 4000
4 | 7 | 4000 | 533.15 | 0.8872089 | 5.729885 | 0.2801942 | 0.1689052 | 0.1625829 | 0.002771371 | 0.0007067693 | 0.003481622 | 513.15 | 0.002798907 | 0.0008516238 | 0.9935984 | 20.4953 | 4000
2 | 3 | 4000 | 493.15 | 0.7490564 | 1.942084 | 0.07457549 | 0.09299047 | 0.0740652 | 0.001378889 | 0.0009385714 | 0.00231746 | 513.15 | 0.001487704 | 0.0008792528 | 7.891484 | 6.320094 | 4000
2 | 3 | 4000 | 503.15 | 0.7511327 | 1.909535 | 0.08232301 | 0.1058237 | 0.08779963 | 0.001503333 | 0.001115714 | 0.002619048 | 513.15 | 0.001480535 | 0.0009748096 | 1.51655 | 12.6291 | 4000
2 | 3 | 4000 | 513.15 | 0.7552372 | 1.898589 | 0.08120934 | 0.1128841 | 0.09935771 | 0.001471873 | 0.001274159 | 0.002746032 | 513.15 | 0.001466985 | 0.001136184 | 0.3320828 | 10.82873 | 4000
2 | 3 | 4000 | 523.15 | 0.7587971 | 1.902782 | 0.07224867 | 0.11633 | 0.1129122 | 0.001305556 | 0.001469444 | 0.002777778 | 513.15 | 0.001432065 | 0.001353066 | 9.69005 | 7.919917 | 4000
2 | 3 | 4000 | 533.15 | 0.7611542 | 1.912107 | 0.05995679 | 0.1183519 | 0.1278199 | 0.001083333 | 0.001691667 | 0.002777778 | 513.15 | 0.001351791 | 0.00161856 | 24.78074 | 4.321575 | 4000
2 | 4 | 4000 | 493.15 | 0.9396809 | 2.643367 | 0.1053411 | 0.1070632 | 0.09162518 | 0.001564286 | 0.0008166667 | 0.002380952 | 513.15 | 0.001841609 | 0.0008202639 | 17.72843 | 0.4404825 | 4000
2 | 4 | 4000 | 503.15 | 0.9430772 | 2.558172 | 0.1297995 | 0.1282339 | 0.1138218 | 0.001893905 | 0.001010857 | 0.002904762 | 513.15 | 0.00182069 | 0.0008141777 | 3.865831 | 19.4567 | 4000
2 | 4 | 4000 | 513.15 | 0.9536661 | 2.529396 | 0.1356839 | 0.1387128 | 0.1253074 | 0.001955397 | 0.001120889 | 0.003079365 | 513.15 | 0.00180768 | 0.000918666 | 7.55431 | 18.0413 | 4000
2 | 4 | 4000 | 523.15 | 0.9645153 | 2.532786 | 0.1272495 | 0.1441479 | 0.1399857 | 0.00182 | 0.001272143 | 0.003095238 | 513.15 | 0.001779898 | 0.001076701 | 2.203381 | 15.36319 | 4000
2 | 4 | 4000 | 533.15 | 0.9720101 | 2.543832 | 0.1132479 | 0.148374 | 0.159788 | 0.001612619 | 0.001479524 | 0.003095238 | 513.15 | 0.001706894 | 0.001249539 | 5.846074 | 15.54453 | 4000
2 | 5 | 4000 | 493.15 | 1.095652 | 3.31608 | 0.1530648 | 0.122245 | 0.1174032 | 0.001952063 | 0.0007780952 | 0.002730159 | 513.15 | 0.002149258 | 0.0007128062 | 10.10187 | 8.390874 | 4000
2 | 5 | 4000 | 503.15 | 1.110829 | 3.213762 | 0.1810288 | 0.1402206 | 0.1371064 | 0.002266667 | 0.0009079365 | 0.003174603 | 513.15 | 0.00213329 | 0.0007311178 | 5.88428 | 19.47478 | 4000
2 | 5 | 4000 | 513.15 | 1.128076 | 3.151836 | 0.1975043 | 0.1535461 | 0.1489463 | 0.002434286 | 0.0009908571 | 0.003428571 | 513.15 | 0.002115322 | 0.0007962084 | 13.10296 | 19.64448 | 4000
2 | 5 | 4000 | 523.15 | 1.146393 | 3.148817 | 0.1918348 | 0.1619837 | 0.1657619 | 0.002335714 | 0.001121143 | 0.003460317 | 513.15 | 0.002091999 | 0.0008965776 | 10.43428 | 20.03003 | 4000
2 | 5 | 4000 | 533.15 | 1.161083 | 3.164494 | 0.1763974 | 0.1685767 | 0.1899561 | 0.002128667 | 0.001312333 | 0.003444444 | 513.15 | 0.002027498 | 0.0009973582 | 4.752696 | 24.00115 | 4000
2 | 6 | 4000 | 493.15 | 1.234735 | 4.075517 | 0.1785167 | 0.1226282 | 0.1404834 | 0.002047222 | 0.0007305556 | 0.002777778 | 513.15 | 0.002464916 | 0.0007135128 | 20.40297 | 2.332855 | 4000
2 | 6 | 4000 | 503.15 | 1.254279 | 3.834453 | 0.2204641 | 0.1434583 | 0.2165257 | 0.002499302 | 0.001132444 | 0.003301587 | 513.15 | 0.002408803 | 0.0005990975 | 3.620968 | 47.09697 | 4000
2 | 6 | 4000 | 513.15 | 1.283128 | 3.797045 | 0.2518015 | 0.1551382 | 0.1720014 | 0.002787683 | 0.0008911746 | 0.00368254 | 513.15 | 0.002409385 | 0.0007968662 | 13.57033 | 10.58248 | 4000
2 | 6 | 4000 | 523.15 | 1.312494 | 3.788584 | 0.2502533 | 0.1655271 | 0.1838836 | 0.00272573 | 0.0009689841 | 0.003698413 | 513.15 | 0.002392127 | 0.0008997672 | 12.23905 | 7.143243 | 4000
2 | 6 | 4000 | 533.15 | 1.338628 | 3.813354 | 0.2351418 | 0.1741467 | 0.204932 | 0.00252627 | 0.001105016 | 0.003634921 | 513.15 | 0.002338805 | 0.0009969396 | 7.420605 | 9.780514 | 4000
2 | 7 | 4000 | 493.15 | 1.35152 | 4.854121 | 0.2056305 | 0.1195762 | 0.1639563 | 0.002186365 | 0.0006866508 | 0.002873016 | 513.15 | 0.002763341 | 0.00073472 | 26.38975 | 7.000534 | 4000
2 | 7 | 4000 | 503.15 | 1.38469 | 4.6223 | 0.2599352 | 0.1354644 | 0.1895856 | 0.002718651 | 0.0007892857 | 0.003507937 | 513.15 | 0.002725275 | 0.0007757633 | 0.2436621 | 1.713247 | 4000
2 | 7 | 4000 | 513.15 | 1.423306 | 4.530113 | 0.2807877 | 0.1478159 | 0.201471 | 0.002879683 | 0.000846746 | 0.003730159 | 513.15 | 0.002716212 | 0.0008713845 | 5.676683 | 2.909783 | 4000
2 | 7 | 4000 | 523.15 | 1.464448 | 4.508478 | 0.2848265 | 0.1595105 | 0.2051539 | 0.002865714 | 0.0008765714 | 0.003746032 | 513.15 | 0.002703092 | 0.00100149 | 5.674771 | 14.25082 | 4000
2 | 7 | 4000 | 533.15 | 1.495488 | 4.504913 | 0.2769765 | 0.1707514 | 0.2369434 | 0.002738889 | 0.001035111 | 0.003777778 | 513.15 | 0.002645259 | 0.001051137 | 3.418546 | 1.548222 | 4000