## Sheet1
H/C | p | GHSV | T | fCO2 | fH2 | fCH3OH | fH2O | fCO | rMeOH | rCO | rCO2 | T_round | window_label | window_size | T_window_min | T_window_max | Tave | DEN | drive1 | drive2 | k1 | k2 | rMeOH_pred | rCO_pred | rel_error_rMeOH_% | rel_error_rCO_%
3 | 3 | 12000 | 493.15 | 0.5842134 | 2.271595 | 0.06073996 | 0.07304411 | 0.04668894 | 0.003386786 | 0.001791786 | 0.005178571 | 493.15 | 493.15_503.15_n2 | 2 | 493.15 | 503.15 | 498.15 | 2.615723 | 5.86846 | 0.8244955 | 0.001436 | 0.01905224 | 0.001231673 | 0.002295889 | 63.633 | 28.13415
3 | 3 | 12000 | 503.15 | 0.5733326 | 2.23122 | 0.06905616 | 0.09097333 | 0.0700902 | 0.0038025 | 0.0026975 | 0.0065 | 503.15 | 493.15_503.15_n2 | 2 | 493.15 | 503.15 | 498.15 | 3.425533 | 4.541203 | 0.5044484 | 0.00297124 | 0.03942115 | 0.00114988 | 0.001694688 | 69.7599 | 37.1756
3 | 4 | 12000 | 493.15 | 0.7342596 | 3.073129 | 0.09172996 | 0.09353066 | 0.06799547 | 0.004096643 | 0.001831929 | 0.005928571 | 493.15 | 493.15_503.15_n2 | 2 | 493.15 | 503.15 | 498.15 | 3.353052 | 19.4162 | 1.31922 | 0.001436 | 0.01905224 | 0.002479924 | 0.002235541 | 39.46449 | 22.0321
3 | 4 | 12000 | 503.15 | 0.7245391 | 3.009896 | 0.1067492 | 0.1139216 | 0.09727869 | 0.004693036 | 0.002628393 | 0.007321429 | 503.15 | 493.15_503.15_n2 | 2 | 493.15 | 503.15 | 498.15 | 4.36641 | 16.21964 | 0.8342065 | 0.00297124 | 0.03942115 | 0.002527727 | 0.00172486 | 46.13877 | 34.37586
3 | 5 | 12000 | 493.15 | 0.8687157 | 3.911234 | 0.1199569 | 0.1059547 | 0.09231376 | 0.004596107 | 0.001868179 | 0.006464286 | 493.15 | 493.15_503.15_n2 | 2 | 493.15 | 503.15 | 498.15 | 4.194602 | 49.17179 | 1.956264 | 0.001436 | 0.01905224 | 0.004013183 | 0.002118322 | 12.68301 | 13.38968
3 | 5 | 12000 | 503.15 | 0.861399 | 3.81802 | 0.1432684 | 0.127419 | 0.1267954 | 0.005391821 | 0.002572464 | 0.007964286 | 503.15 | 493.15_503.15_n2 | 2 | 493.15 | 503.15 | 498.15 | 5.387854 | 42.63266 | 1.325721 | 0.00297124 | 0.03942115 | 0.004363636 | 0.00180032 | 19.06935 | 30.01572
3 | 6 | 12000 | 493.15 | 0.988226 | 4.785125 | 0.1459079 | 0.1121382 | 0.1210426 | 0.005009357 | 0.001919214 | 0.006928571 | 493.15 | 493.15_503.15_n2 | 2 | 493.15 | 503.15 | 498.15 | 5.188781 | 104.6646 | 2.728391 | 0.001436 | 0.01905224 | 0.005582434 | 0.001930732 | 11.44013 | 0.6001119
3 | 6 | 12000 | 503.15 | 0.975875 | 4.619921 | 0.1887778 | 0.1358768 | 0.166825 | 0.006363 | 0.002637 | 0.009 | 503.15 | 493.15_503.15_n2 | 2 | 493.15 | 503.15 | 498.15 | 6.773099 | 88.76653 | 1.754141 | 0.00297124 | 0.03942115 | 0.005749261 | 0.001507366 | 9.645428 | 42.83784
3 | 7 | 12000 | 493.15 | 1.074912 | 5.592376 | 0.1994982 | 0.1189376 | 0.1672011 | 0.006356679 | 0.002107607 | 0.008464286 | 493.15 | 493.15_503.15_n2 | 2 | 493.15 | 503.15 | 498.15 | 6.786117 | 182.763 | 3.080537 | 0.001436 | 0.01905224 | 0.00569902 | 0.00127447 | 10.34595 | 39.52998
3 | 7 | 12000 | 503.15 | 1.078236 | 5.429 | 0.2386582 | 0.1346397 | 0.201047 | 0.00746 | 0.00254 | 0.01 | 503.15 | 493.15_503.15_n2 | 2 | 493.15 | 503.15 | 498.15 | 7.957366 | 163.1874 | 2.564626 | 0.00297124 | 0.03942115 | 0.007657473 | 0.001596668 | 2.647096 | 37.13907
4 | 3 | 12000 | 493.15 | 0.4646205 | 2.436393 | 0.06088905 | 0.07139935 | 0.04280233 | 0.003394553 | 0.001641876 | 0.005036429 | 493.15 | 493.15_503.15_n2 | 2 | 493.15 | 503.15 | 498.15 | 2.481219 | 5.75971 | 0.6816114 | 0.001436 | 0.01905224 | 0.00134346 | 0.00210937 | 60.42305 | 28.47316
4 | 3 | 12000 | 503.15 | 0.4516008 | 2.399817 | 0.06958282 | 0.08811898 | 0.06262741 | 0.003830318 | 0.002407985 | 0.006238304 | 503.15 | 493.15_503.15_n2 | 2 | 493.15 | 503.15 | 498.15 | 3.167274 | 4.458085 | 0.4131918 | 0.00297124 | 0.03942115 | 0.001320428 | 0.001623715 | 65.52693 | 32.56958
4 | 4 | 12000 | 493.15 | 0.5870569 | 3.303825 | 0.088769 | 0.09036678 | 0.06299404 | 0.0039661875 | 0.001699795 | 0.005665982 | 493.15 | 493.15_503.15_n2 | 2 | 493.15 | 503.15 | 498.15 | 3.179968 | 19.39945 | 1.100591 | 0.001436 | 0.01905224 | 0.002754852 | 0.002073608 | 30.54155 | 21.99166
4 | 4 | 12000 | 503.15 | 0.5699111 | 3.240041 | 0.1067126 | 0.1115779 | 0.08908819 | 0.004690975 | 0.00240581 | 0.007096786 | 503.15 | 493.15_503.15_n2 | 2 | 493.15 | 503.15 | 498.15 | 4.082966 | 15.9215 | 0.638702 | 0.00297124 | 0.03942115 | 0.002837723 | 0.001510344 | 39.50677 | 37.22098
4 | 5 | 12000 | 493.15 | 0.6967895 | 4.200772 | 0.1192464 | 0.1039053 | 0.08393402 | 0.004568584 | 0.001698335 | 0.00626692 | 493.15 | 493.15_503.15_n2 | 2 | 493.15 | 503.15 | 498.15 | 3.90461 | 48.91664 | 1.641768 | 0.001436 | 0.01905224 | 0.004607398 | 0.002051646 | 0.8495738 | 20.80337
4 | 5 | 12000 | 503.15 | 0.6816829 | 4.116909 | 0.1429373 | 0.1245706 | 0.1115522 | 0.005378906 | 0.002261585 | 0.007640491 | 503.15 | 493.15_503.15_n2 | 2 | 493.15 | 503.15 | 498.15 | 4.86035 | 42.38699 | 1.117921 | 0.00297124 | 0.03942115 | 0.005331326 | 0.001865544 | 0.8845575 | 17.51168
4 | 6 | 12000 | 493.15 | 0.8026232 | 5.152928 | 0.1423235 | 0.1083452 | 0.1015248 | 0.004884878 | 0.00161097 | 0.006495848 | 493.15 | 493.15_503.15_n2 | 2 | 493.15 | 503.15 | 498.15 | 4.513352 | 106.4136 | 2.514775 | 0.001436 | 0.01905224 | 0.007501589 | 0.002352051 | 53.56758 | 46.00211
4 | 6 | 12000 | 503.15 | 0.7803599 | 5.009318 | 0.185833 | 0.1318907 | 0.1306965 | 0.006262112 | 0.002065165 | 0.008327277 | 503.15 | 493.15_503.15_n2 | 2 | 493.15 | 503.15 | 498.15 | 5.522849 | 90.96251 | 1.814541 | 0.00297124 | 0.03942115 | 0.008860817 | 0.002345145 | 41.49886 | 13.55727
4 | 7 | 12000 | 493.15 | 0.8934825 | 6.136033 | 0.1641233 | 0.1101824 | 0.1324767 | 0.005199941 | 0.001696532 | 0.006896473 | 493.15 | 493.15_503.15_n2 | 2 | 493.15 | 503.15 | 498.15 | 5.584457 | 202.4262 | 3.331264 | 0.001436 | 0.01905224 | 0.00932093 | 0.002035135 | 79.2507 | 19.95851
4 | 7 | 12000 | 503.15 | 0.8686982 | 5.944564 | 0.2174258 | 0.1314551 | 0.1668562 | 0.006772594 | 0.002127004 | 0.008899598 | 503.15 | 493.15_503.15_n2 | 2 | 493.15 | 503.15 | 498.15 | 6.774173 | 174.1725 | 2.498841 | 0.00297124 | 0.03942115 | 0.01127729 | 0.002146621 | 66.51361 | 0.9222883
2 | 3 | 12000 | 493.15 | 0.767032 | 2.001387 | 0.05748256 | 0.07247342 | 0.0502452 | 0.003209143 | 0.001933714 | 0.005142857 | 493.15 | 493.15_503.15_n2 | 2 | 493.15 | 503.15 | 498.15 | 2.738797 | 5.229255 | 0.9984701 | 0.001436 | 0.01905224 | 0.001001093 | 0.002536071 | 68.80496 | 31.15023
2 | 3 | 12000 | 503.15 | 0.7633655 | 1.960114 | 0.06445354 | 0.09045439 | 0.07559094 | 0.003555429 | 0.002920762 | 0.00647619 | 503.15 | 493.15_503.15_n2 | 2 | 493.15 | 503.15 | 498.15 | 3.615897 | 4.053058 | 0.6654615 | 0.00297124 | 0.03942115 | 0.0009210611 | 0.002006412 | 74.09423 | 31.30518
2 | 4 | 12000 | 493.15 | 0.9529979 | 2.71189 | 0.08360447 | 0.09125606 | 0.07464179 | 0.003739476 | 0.002022429 | 0.005761905 | 493.15 | 493.15_503.15_n2 | 2 | 493.15 | 503.15 | 498.15 | 3.58306 | 17.32232 | 1.580578 | 0.001436 | 0.01905224 | 0.001937548 | 0.0023456 | 48.18666 | 15.97935
2 | 4 | 12000 | 503.15 | 0.9549604 | 2.64632 | 0.09630003 | 0.1120525 | 0.1083134 | 0.004242381 | 0.002948095 | 0.007190476 | 503.15 | 493.15_503.15_n2 | 2 | 493.15 | 503.15 | 498.15 | 4.748281 | 14.55896 | 1.052401 | 0.00297124 | 0.03942115 | 0.001918648 | 0.001840084 | 54.77426 | 37.58396
2 | 5 | 12000 | 493.15 | 1.110882 | 3.440491 | 0.1132119 | 0.1053412 | 0.1027861 | 0.004339286 | 0.002089286 | 0.006428571 | 493.15 | 493.15_503.15_n2 | 2 | 493.15 | 503.15 | 498.15 | 4.557012 | 42.60767 | 2.226262 | 0.001436 | 0.01905224 | 0.002946334 | 0.0020425 | 32.10094 | 2.239336
2 | 5 | 12000 | 503.15 | 1.120861 | 3.343882 | 0.1330364 | 0.1269249 | 0.1440645 | 0.00501 | 0.002942381 | 0.007952381 | 503.15 | 493.15_503.15_n2 | 2 | 493.15 | 503.15 | 498.15 | 5.985469 | 36.99741 | 1.526188 | 0.00297124 | 0.03942115 | 0.003068405 | 0.00167935 | 38.75439 | 42.92549
2 | 6 | 12000 | 493.15 | 1.244881 | 4.187023 | 0.1456994 | 0.1134608 | 0.1319213 | 0.005002143 | 0.002093095 | 0.007095238 | 493.15 | 493.15_503.15_n2 | 2 | 493.15 | 503.15 | 498.15 | 5.565253 | 87.72865 | 3.006452 | 0.001436 | 0.01905224 | 0.004067487 | 0.001849399 | 18.68511 | 11.64287
2 | 6 | 12000 | 503.15 | 1.262667 | 4.035563 | 0.1778956 | 0.1350934 | 0.1830241 | 0.005992905 | 0.002911857 | 0.008904762 | 503.15 | 493.15_503.15_n2 | 2 | 493.15 | 503.15 | 498.15 | 7.333689 | 75.99529 | 2.09122 | 0.00297124 | 0.03942115 | 0.004198358 | 0.001532795 | 29.94453 | 47.36022
2 | 7 | 12000 | 493.15 | 1.36206 | 5.012468 | 0.16296 | 0.1120394 | 0.1580349 | 0.005162762 | 0.002027714 | 0.007190476 | 493.15 | 493.15_503.15_n2 | 2 | 493.15 | 503.15 | 498.15 | 6.468932 | 167.5034 | 4.21784 | 0.001436 | 0.01905224 | 0.005747948 | 0.001920309 | 11.33476 | 5.296881
2 | 7 | 12000 | 503.15 | 1.382152 | 4.747601 | 0.2160589 | 0.1340474 | 0.2406015 | 0.006729333 | 0.00308019 | 0.009809524 | 503.15 | 493.15_503.15_n2 | 2 | 493.15 | 503.15 | 498.15 | 9.32618 | 139.4796 | 2.642995 | 0.00297124 | 0.03942115 | 0.004764759 | 0.001197893 | 29.19419 | 61.10977