## Sheet1
H/C | p | GHSV | T | fCO2 | fH2 | fCH3OH | fH2O | fCO | rMeOH | rCO | rCO2 | T_round | window_label | window_size | T_window_min | T_window_max | Tave | DEN | drive1 | drive2 | k1 | k2 | rMeOH_pred | rCO_pred | rel_error_rMeOH_% | rel_error_rCO_%
3 | 3 | 12000 | 493.15 | 0.5842134 | 2.271595 | 0.06073996 | 0.07304411 | 0.04668894 | 0.003386786 | 0.001791786 | 0.005178571 | 493.15 | 493.15_513.15_n3 | 3 | 493.15 | 513.15 | 503.15 | 3.152437 | 5.86846 | 0.8244955 | 0.002349664 | 0.03028565 | 0.001387513 | 0.002512652 | 59.03157 | 40.23171
3 | 3 | 12000 | 503.15 | 0.5733326 | 2.23122 | 0.06905616 | 0.09097333 | 0.0700902 | 0.0038025 | 0.0026975 | 0.0065 | 503.15 | 493.15_513.15_n3 | 3 | 493.15 | 513.15 | 503.15 | 4.231257 | 4.541203 | 0.5044484 | 0.004255379 | 0.06266428 | 0.00107937 | 0.001765623 | 71.6142 | 34.54595
3 | 3 | 12000 | 513.15 | 0.5664006 | 2.203636 | 0.0734678 | 0.1037084 | 0.08753465 | 0.004006929 | 0.003385929 | 0.007392857 | 513.15 | 493.15_513.15_n3 | 3 | 493.15 | 513.15 | 503.15 | 5.035462 | 3.168528 | 0.3314188 | 0.007530397 | 0.1260363 | 0.0009410153 | 0.001647381 | 76.5153 | 51.34625
3 | 4 | 12000 | 493.15 | 0.7342596 | 3.073129 | 0.09172996 | 0.09353066 | 0.06799547 | 0.004096643 | 0.001831929 | 0.005928571 | 493.15 | 493.15_513.15_n3 | 3 | 493.15 | 513.15 | 503.15 | 4.134696 | 19.4162 | 1.31922 | 0.002349664 | 0.03028565 | 0.002668596 | 0.002337043 | 34.85896 | 27.57284
3 | 4 | 12000 | 503.15 | 0.7245391 | 3.009896 | 0.1067492 | 0.1139216 | 0.09727869 | 0.004693036 | 0.002628393 | 0.007321429 | 503.15 | 493.15_513.15_n3 | 3 | 493.15 | 513.15 | 503.15 | 5.48468 | 16.21964 | 0.8342065 | 0.004255379 | 0.06266428 | 0.002294441 | 0.001737765 | 51.10966 | 33.8849
3 | 4 | 12000 | 513.15 | 0.7193699 | 2.963185 | 0.1180135 | 0.129122 | 0.1166659 | 0.005120571 | 0.003165143 | 0.008285714 | 513.15 | 493.15_513.15_n3 | 3 | 493.15 | 513.15 | 503.15 | 6.378449 | 12.93186 | 0.6104201 | 0.007530397 | 0.1260363 | 0.002393585 | 0.001891012 | 53.25551 | 40.25508
3 | 5 | 12000 | 493.15 | 0.8687157 | 3.911234 | 0.1199569 | 0.1059547 | 0.09231376 | 0.004596107 | 0.001868179 | 0.006464286 | 493.15 | 493.15_513.15_n3 | 3 | 493.15 | 513.15 | 503.15 | 5.255798 | 49.17179 | 1.956264 | 0.002349664 | 0.03028565 | 0.00418258 | 0.0021448 | 8.997325 | 14.80703
3 | 5 | 12000 | 503.15 | 0.861399 | 3.81802 | 0.1432684 | 0.127419 | 0.1267954 | 0.005391821 | 0.002572464 | 0.007964286 | 503.15 | 493.15_513.15_n3 | 3 | 493.15 | 513.15 | 503.15 | 6.845436 | 42.63266 | 1.325721 | 0.004255379 | 0.06266428 | 0.003871493 | 0.001772842 | 28.19693 | 31.08389
3 | 5 | 12000 | 513.15 | 0.8600377 | 3.7491 | 0.1618259 | 0.1434018 | 0.1457213 | 0.005997107 | 0.002967179 | 0.008964286 | 513.15 | 493.15_513.15_n3 | 3 | 493.15 | 513.15 | 503.15 | 7.717935 | 36.51124 | 1.114179 | 0.007530397 | 0.1260363 | 0.004615749 | 0.002357481 | 23.03373 | 20.54806
3 | 6 | 12000 | 493.15 | 0.988226 | 4.785125 | 0.1459079 | 0.1121382 | 0.1210426 | 0.005009357 | 0.001919214 | 0.006928571 | 493.15 | 493.15_513.15_n3 | 3 | 493.15 | 513.15 | 503.15 | 6.580231 | 104.6646 | 2.728391 | 0.002349664 | 0.03028565 | 0.005679672 | 0.001908364 | 13.38125 | 0.5653675
3 | 6 | 12000 | 503.15 | 0.975875 | 4.619921 | 0.1887778 | 0.1358768 | 0.166825 | 0.006363 | 0.002637 | 0.009 | 503.15 | 493.15_513.15_n3 | 3 | 493.15 | 513.15 | 503.15 | 8.690843 | 88.76653 | 1.754141 | 0.004255379 | 0.06266428 | 0.005001079 | 0.001455327 | 21.40376 | 44.81125
3 | 6 | 12000 | 513.15 | 0.9797474 | 4.530797 | 0.2119639 | 0.1506241 | 0.1850481 | 0.007024821 | 0.002939464 | 0.009964286 | 513.15 | 493.15_513.15_n3 | 3 | 493.15 | 513.15 | 503.15 | 9.530943 | 79.0048 | 1.624397 | 0.007530397 | 0.1260363 | 0.006549372 | 0.002253804 | 6.768138 | 23.32603
3 | 7 | 12000 | 493.15 | 1.074912 | 5.592376 | 0.1994982 | 0.1189376 | 0.1672011 | 0.006356679 | 0.002107607 | 0.008464286 | 493.15 | 493.15_513.15_n3 | 3 | 493.15 | 513.15 | 503.15 | 8.708184 | 182.763 | 3.080537 | 0.002349664 | 0.03028565 | 0.0056629 | 0.001230292 | 10.91417 | 41.62614
3 | 7 | 12000 | 503.15 | 1.078236 | 5.429 | 0.2386582 | 0.1346397 | 0.201047 | 0.00746 | 0.00254 | 0.01 | 503.15 | 493.15_513.15_n3 | 3 | 493.15 | 513.15 | 503.15 | 10.26851 | 163.1874 | 2.564626 | 0.004255379 | 0.06266428 | 0.006585821 | 0.001524155 | 11.71822 | 39.99389
3 | 7 | 12000 | 513.15 | 1.09844 | 5.363668 | 0.2534322 | 0.1469486 | 0.2110713 | 0.0077645 | 0.002699786 | 0.01046429 | 513.15 | 493.15_513.15_n3 | 3 | 493.15 | 513.15 | 503.15 | 10.73064 | 155.3591 | 2.759545 | 0.007530397 | 0.1260363 | 0.01016022 | 0.00302052 | 30.8548 | 11.88
4 | 3 | 12000 | 493.15 | 0.4646205 | 2.436393 | 0.06088905 | 0.07139935 | 0.04280233 | 0.003394553 | 0.001641876 | 0.005036429 | 493.15 | 493.15_513.15_n3 | 3 | 493.15 | 513.15 | 503.15 | 2.973255 | 5.75971 | 0.6816114 | 0.002349664 | 0.03028565 | 0.001530883 | 0.002335121 | 54.90177 | 42.22278
4 | 3 | 12000 | 503.15 | 0.4516008 | 2.399817 | 0.06958282 | 0.08811898 | 0.06262741 | 0.003830318 | 0.002407985 | 0.006238304 | 503.15 | 493.15_513.15_n3 | 3 | 493.15 | 513.15 | 503.15 | 3.88721 | 4.458085 | 0.4131918 | 0.004255379 | 0.06266428 | 0.001255483 | 0.001713546 | 67.2225 | 28.83901
4 | 3 | 12000 | 513.15 | 0.4430692 | 2.374937 | 0.07411382 | 0.09994915 | 0.07761815 | 0.00404070375 | 0.00299885 | 0.007039554 | 513.15 | 493.15_513.15_n3 | 3 | 493.15 | 513.15 | 503.15 | 4.578297 | 3.122973 | 0.2688569 | 0.007530397 | 0.1260363 | 0.001121962 | 0.001616623 | 72.23349 | 46.09188
4 | 4 | 12000 | 493.15 | 0.5870569 | 3.303825 | 0.088769 | 0.09036678 | 0.06299404 | 0.0039661875 | 0.001699795 | 0.005665982 | 493.15 | 493.15_513.15_n3 | 3 | 493.15 | 513.15 | 503.15 | 3.904118 | 19.39945 | 1.100591 | 0.002349664 | 0.03028565 | 0.002990537 | 0.00218684 | 24.59921 | 28.65317
4 | 4 | 12000 | 503.15 | 0.5699111 | 3.240041 | 0.1067126 | 0.1115779 | 0.08908819 | 0.004690975 | 0.00240581 | 0.007096786 | 503.15 | 493.15_513.15_n3 | 3 | 493.15 | 513.15 | 503.15 | 5.107083 | 15.9215 | 0.638702 | 0.004255379 | 0.06266428 | 0.002597624 | 0.00153452 | 44.62508 | 36.2161
4 | 4 | 12000 | 513.15 | 0.5639655 | 3.204682 | 0.1157282 | 0.1242508 | 0.1027367 | 0.005023237 | 0.002788951 | 0.0078121875 | 513.15 | 493.15_513.15_n3 | 3 | 493.15 | 513.15 | 503.15 | 5.736294 | 13.10248 | 0.5182831 | 0.007530397 | 0.1260363 | 0.002998531 | 0.00198518 | 40.30679 | 28.81983
4 | 5 | 12000 | 493.15 | 0.6967895 | 4.200772 | 0.1192464 | 0.1039053 | 0.08393402 | 0.004568584 | 0.001698335 | 0.00626692 | 493.15 | 493.15_513.15_n3 | 3 | 493.15 | 513.15 | 503.15 | 4.869477 | 48.91664 | 1.641768 | 0.002349664 | 0.03028565 | 0.004847275 | 0.00209693 | 6.100157 | 23.46976
4 | 5 | 12000 | 503.15 | 0.6816829 | 4.116909 | 0.1429373 | 0.1245706 | 0.1115522 | 0.005378906 | 0.002261585 | 0.007640491 | 503.15 | 493.15_513.15_n3 | 3 | 493.15 | 513.15 | 503.15 | 6.142702 | 42.38699 | 1.117921 | 0.004255379 | 0.06266428 | 0.004780264 | 0.001856574 | 11.12944 | 17.90829
4 | 5 | 12000 | 513.15 | 0.6724634 | 4.05131 | 0.1629598 | 0.1406487 | 0.1266975 | 0.00603802 | 0.002575418 | 0.0086134375 | 513.15 | 493.15_513.15_n3 | 3 | 493.15 | 513.15 | 503.15 | 6.840915 | 36.0141 | 0.9248749 | 0.007530397 | 0.1260363 | 0.005795115 | 0.002490865 | 4.02292 | 3.283073
4 | 6 | 12000 | 493.15 | 0.8026232 | 5.152928 | 0.1423235 | 0.1083452 | 0.1015248 | 0.004884878 | 0.00161097 | 0.006495848 | 493.15 | 493.15_513.15_n3 | 3 | 493.15 | 513.15 | 503.15 | 5.680435 | 106.4136 | 2.514775 | 0.002349664 | 0.03028565 | 0.007748894 | 0.00236033 | 58.63026 | 46.51606
4 | 6 | 12000 | 503.15 | 0.7803599 | 5.009318 | 0.185833 | 0.1318907 | 0.1306965 | 0.006262112 | 0.002065165 | 0.008327277 | 503.15 | 493.15_513.15_n3 | 3 | 493.15 | 513.15 | 503.15 | 7.025276 | 90.96251 | 1.814541 | 0.004255379 | 0.06266428 | 0.00784285 | 0.002303881 | 25.24289 | 11.55918
4 | 6 | 12000 | 513.15 | 0.7714096 | 4.923296 | 0.2091891 | 0.1474501 | 0.1509782 | 0.006931328 | 0.002397512 | 0.009328839 | 513.15 | 493.15_513.15_n3 | 3 | 493.15 | 513.15 | 503.15 | 7.960278 | 80.34659 | 1.549842 | 0.007530397 | 0.1260363 | 0.00954836 | 0.003082667 | 37.75659 | 28.57778
4 | 7 | 12000 | 493.15 | 0.8934825 | 6.136033 | 0.1641233 | 0.1101824 | 0.1324767 | 0.005199941 | 0.001696532 | 0.006896473 | 493.15 | 493.15_513.15_n3 | 3 | 493.15 | 513.15 | 503.15 | 7.107348 | 202.4262 | 3.331264 | 0.002349664 | 0.03028565 | 0.0094158 | 0.001997242 | 81.07513 | 17.72497
4 | 7 | 12000 | 503.15 | 0.8686982 | 5.944564 | 0.2174258 | 0.1314551 | 0.1668562 | 0.006772594 | 0.002127004 | 0.008899598 | 503.15 | 493.15_513.15_n3 | 3 | 493.15 | 513.15 | 503.15 | 8.692275 | 174.1725 | 2.498841 | 0.004255379 | 0.06266428 | 0.009809593 | 0.002072487 | 44.84247 | 2.563086
4 | 7 | 12000 | 513.15 | 0.8721594 | 5.861248 | 0.2392432 | 0.1447435 | 0.1766784 | 0.007314411 | 0.002271973 | 0.009586384 | 513.15 | 493.15_513.15_n3 | 3 | 493.15 | 513.15 | 503.15 | 9.14509 | 162.4708 | 2.529526 | 0.007530397 | 0.1260363 | 0.01462909 | 0.003812052 | 100.0036 | 67.78597
2 | 3 | 12000 | 493.15 | 0.767032 | 2.001387 | 0.05748256 | 0.07247342 | 0.0502452 | 0.003209143 | 0.001933714 | 0.005142857 | 493.15 | 493.15_513.15_n3 | 3 | 493.15 | 513.15 | 503.15 | 3.316393 | 5.229255 | 0.9984701 | 0.002349664 | 0.03028565 | 0.001117155 | 0.002749413 | 65.18835 | 42.18301
2 | 3 | 12000 | 503.15 | 0.7633655 | 1.960114 | 0.06445354 | 0.09045439 | 0.07559094 | 0.003555429 | 0.002920762 | 0.00647619 | 503.15 | 493.15_513.15_n3 | 3 | 493.15 | 513.15 | 503.15 | 4.484855 | 4.053058 | 0.6654615 | 0.004255379 | 0.06266428 | 0.0008574804 | 0.002073224 | 75.8825 | 29.01771
2 | 3 | 12000 | 513.15 | 0.7604845 | 1.93041 | 0.06755654 | 0.1042248 | 0.09729286 | 0.003693238 | 0.003782952 | 0.00747619 | 513.15 | 493.15_513.15_n3 | 3 | 493.15 | 513.15 | 503.15 | 5.485334 | 2.797679 | 0.4440567 | 0.007530397 | 0.1260363 | 0.0007001797 | 0.001860064 | 81.04158 | 50.83037
2 | 4 | 12000 | 493.15 | 0.9529979 | 2.71189 | 0.08360447 | 0.09125606 | 0.07464179 | 0.003739476 | 0.002022429 | 0.005761905 | 493.15 | 493.15_513.15_n3 | 3 | 493.15 | 513.15 | 503.15 | 4.441108 | 17.32232 | 1.580578 | 0.002349664 | 0.03028565 | 0.002063618 | 0.002427003 | 44.81533 | 20.00438
2 | 4 | 12000 | 503.15 | 0.9549604 | 2.64632 | 0.09630003 | 0.1120525 | 0.1083134 | 0.004242381 | 0.002948095 | 0.007190476 | 503.15 | 493.15_513.15_n3 | 3 | 493.15 | 513.15 | 503.15 | 5.993401 | 14.55896 | 1.052401 | 0.004255379 | 0.06266428 | 0.001724733 | 0.001835923 | 59.34516 | 37.7251
2 | 4 | 12000 | 513.15 | 0.9580238 | 2.597341 | 0.1048986 | 0.1279789 | 0.1341768 | 0.004563905 | 0.00367419 | 0.008238095 | 513.15 | 493.15_513.15_n3 | 3 | 493.15 | 513.15 | 503.15 | 7.185727 | 11.6902 | 0.754273 | 0.007530397 | 0.1260363 | 0.001704898 | 0.001841123 | 62.64387 | 49.89039
2 | 5 | 12000 | 493.15 | 1.110882 | 3.440491 | 0.1132119 | 0.1053412 | 0.1027861 | 0.004339286 | 0.002089286 | 0.006428571 | 493.15 | 493.15_513.15_n3 | 3 | 493.15 | 513.15 | 503.15 | 5.738593 | 42.60767 | 2.226262 | 0.002349664 | 0.03028565 | 0.003040064 | 0.002047398 | 29.94092 | 2.004881
2 | 5 | 12000 | 503.15 | 1.120861 | 3.343882 | 0.1330364 | 0.1269249 | 0.1440645 | 0.00501 | 0.002942381 | 0.007952381 | 503.15 | 493.15_513.15_n3 | 3 | 493.15 | 513.15 | 503.15 | 7.641567 | 36.99741 | 1.526188 | 0.004255379 | 0.06266428 | 0.002696154 | 0.001637809 | 46.18455 | 44.33728
2 | 5 | 12000 | 513.15 | 1.132365 | 3.269033 | 0.1492759 | 0.1435576 | 0.1709806 | 0.005537143 | 0.003510476 | 0.009047619 | 513.15 | 493.15_513.15_n3 | 3 | 493.15 | 513.15 | 503.15 | 8.882428 | 31.42362 | 1.223078 | 0.007530397 | 0.1260363 | 0.002999236 | 0.001953829 | 45.83423 | 44.34291
2 | 6 | 12000 | 493.15 | 1.244881 | 4.187023 | 0.1456994 | 0.1134608 | 0.1319213 | 0.005002143 | 0.002093095 | 0.007095238 | 493.15 | 493.15_513.15_n3 | 3 | 493.15 | 513.15 | 503.15 | 7.081758 | 87.72865 | 3.006452 | 0.002349664 | 0.03028565 | 0.004110219 | 0.001815553 | 17.83083 | 13.25989
2 | 6 | 12000 | 503.15 | 1.262667 | 4.035563 | 0.1778956 | 0.1350934 | 0.1830241 | 0.005992905 | 0.002911857 | 0.008904762 | 503.15 | 493.15_513.15_n3 | 3 | 493.15 | 513.15 | 503.15 | 9.43765 | 75.99529 | 2.09122 | 0.004255379 | 0.06266428 | 0.003630757 | 0.001471269 | 39.41573 | 49.47317
2 | 6 | 12000 | 513.15 | 1.288368 | 3.95584 | 0.1956288 | 0.149082 | 0.2017708 | 0.006479429 | 0.003234857 | 0.009714286 | 513.15 | 493.15_513.15_n3 | 3 | 493.15 | 513.15 | 503.15 | 10.30189 | 68.68294 | 2.059 | 0.007530397 | 0.1260363 | 0.00487341 | 0.002445221 | 24.78642 | 24.41023
2 | 7 | 12000 | 493.15 | 1.36206 | 5.012468 | 0.16296 | 0.1120394 | 0.1580349 | 0.005162762 | 0.002027714 | 0.007190476 | 493.15 | 493.15_513.15_n3 | 3 | 493.15 | 513.15 | 503.15 | 8.285628 | 167.5034 | 4.21784 | 0.002349664 | 0.03028565 | 0.005732952 | 0.001860699 | 11.04428 | 8.236638
2 | 7 | 12000 | 503.15 | 1.382152 | 4.747601 | 0.2160589 | 0.1340474 | 0.2406015 | 0.006729333 | 0.00308019 | 0.009809524 | 503.15 | 493.15_513.15_n3 | 3 | 493.15 | 513.15 | 503.15 | 12.09202 | 139.4796 | 2.642995 | 0.004255379 | 0.06266428 | 0.004059299 | 0.001132709 | 39.67754 | 63.226
2 | 7 | 12000 | 513.15 | 1.422142 | 4.673265 | 0.231728 | 0.1465171 | 0.2512989 | 0.007078333 | 0.003255 | 0.01033333 | 513.15 | 493.15_513.15_n3 | 3 | 493.15 | 513.15 | 503.15 | 12.58519 | 132.2566 | 2.927929 | 0.007530397 | 0.1260363 | 0.006288047 | 0.002329898 | 11.16486 | 28.42094