## Sheet1
H/C | p | GHSV | T | fCO2 | fH2 | fCH3OH | fH2O | fCO | rMeOH | rCO | rCO2 | T_round | window_label | window_size | T_window_min | T_window_max | Tave | DEN | drive1 | drive2 | k1 | k2 | rMeOH_pred | rCO_pred | rel_error_rMeOH_% | rel_error_rCO_%
3 | 3 | 12000 | 503.15 | 0.5733326 | 2.23122 | 0.06905616 | 0.09097333 | 0.0700902 | 0.0038025 | 0.0026975 | 0.0065 | 503.15 | 503.15_513.15_n2 | 2 | 503.15 | 513.15 | 508.15 | 1544.693 | 4.541203 | 0.5044484 | 887.7903 | 13602.47 | 0.001689652 | 0.002875745 | 55.56472 | 6.607776
3 | 3 | 12000 | 513.15 | 0.5664006 | 2.203636 | 0.0734678 | 0.1037084 | 0.08753465 | 0.004006929 | 0.003385929 | 0.007392857 | 513.15 | 503.15_513.15_n2 | 2 | 503.15 | 513.15 | 508.15 | 1928.896 | 3.168528 | 0.3314188 | 1272.439 | 23909.14 | 0.00108362 | 0.002129726 | 72.95635 | 37.10069
3 | 4 | 12000 | 503.15 | 0.7245391 | 3.009896 | 0.1067492 | 0.1139216 | 0.09727869 | 0.004693036 | 0.002628393 | 0.007321429 | 503.15 | 503.15_513.15_n2 | 2 | 503.15 | 513.15 | 508.15 | 2143.502 | 16.21964 | 0.8342065 | 887.7903 | 13602.47 | 0.003134035 | 0.002469696 | 33.21945 | 6.037805
3 | 4 | 12000 | 513.15 | 0.7193699 | 2.963185 | 0.1180135 | 0.129122 | 0.1166659 | 0.005120571 | 0.003165143 | 0.008285714 | 513.15 | 503.15_513.15_n2 | 2 | 503.15 | 513.15 | 508.15 | 2570.493 | 12.93186 | 0.6104201 | 1272.439 | 23909.14 | 0.002490377 | 0.002208818 | 51.36525 | 30.21428
3 | 5 | 12000 | 503.15 | 0.861399 | 3.81802 | 0.1432684 | 0.127419 | 0.1267954 | 0.005391821 | 0.002572464 | 0.007964286 | 503.15 | 503.15_513.15_n2 | 2 | 503.15 | 513.15 | 508.15 | 2793.589 | 42.63266 | 1.325721 | 887.7903 | 13602.47 | 0.004849843 | 0.002310706 | 10.05186 | 10.17538
3 | 5 | 12000 | 513.15 | 0.8600377 | 3.7491 | 0.1618259 | 0.1434018 | 0.1457213 | 0.005997107 | 0.002967179 | 0.008964286 | 513.15 | 503.15_513.15_n2 | 2 | 503.15 | 513.15 | 508.15 | 3210.419 | 36.51124 | 1.114179 | 1272.439 | 23909.14 | 0.004507544 | 0.002584611 | 24.83803 | 12.89331
3 | 6 | 12000 | 503.15 | 0.975875 | 4.619921 | 0.1887778 | 0.1358768 | 0.166825 | 0.006363 | 0.002637 | 0.009 | 503.15 | 503.15_513.15_n2 | 2 | 503.15 | 513.15 | 508.15 | 3675.217 | 88.76653 | 1.754141 | 887.7903 | 13602.47 | 0.005834367 | 0.001766511 | 8.307918 | 33.0106
3 | 6 | 12000 | 513.15 | 0.9797474 | 4.530797 | 0.2119639 | 0.1506241 | 0.1850481 | 0.007024821 | 0.002939464 | 0.009964286 | 513.15 | 503.15_513.15_n2 | 2 | 503.15 | 513.15 | 508.15 | 4076.568 | 79.0048 | 1.624397 | 1272.439 | 23909.14 | 0.006049243 | 0.002337044 | 13.88759 | 20.49423
3 | 7 | 12000 | 503.15 | 1.078236 | 5.429 | 0.2386582 | 0.1346397 | 0.201047 | 0.00746 | 0.00254 | 0.01 | 503.15 | 503.15_513.15_n2 | 2 | 503.15 | 513.15 | 508.15 | 4428.933 | 163.1874 | 2.564626 | 887.7903 | 13602.47 | 0.007385818 | 0.001778457 | 0.9943942 | 29.982
3 | 7 | 12000 | 513.15 | 1.09844 | 5.363668 | 0.2534322 | 0.1469486 | 0.2110713 | 0.0077645 | 0.002699786 | 0.01046429 | 513.15 | 503.15_513.15_n2 | 2 | 503.15 | 513.15 | 508.15 | 4649.713 | 155.3591 | 2.759545 | 1272.439 | 23909.14 | 0.009143686 | 0.003051752 | 17.76272 | 13.03681
4 | 3 | 12000 | 503.15 | 0.4516008 | 2.399817 | 0.06958282 | 0.08811898 | 0.06262741 | 0.003830318 | 0.002407985 | 0.006238304 | 503.15 | 503.15_513.15_n2 | 2 | 503.15 | 513.15 | 508.15 | 1380.329 | 4.458085 | 0.4131918 | 887.7903 | 13602.47 | 0.002077272 | 0.002949877 | 45.76765 | 22.50396
4 | 3 | 12000 | 513.15 | 0.4430692 | 2.374937 | 0.07411382 | 0.09994915 | 0.07761815 | 0.00404070375 | 0.00299885 | 0.007039554 | 513.15 | 503.15_513.15_n2 | 2 | 503.15 | 513.15 | 508.15 | 1710.491 | 3.122973 | 0.2688569 | 1272.439 | 23909.14 | 0.001358199 | 0.002197068 | 66.38706 | 26.73631
4 | 4 | 12000 | 503.15 | 0.5699111 | 3.240041 | 0.1067126 | 0.1115779 | 0.08908819 | 0.004690975 | 0.00240581 | 0.007096786 | 503.15 | 503.15_513.15_n2 | 2 | 503.15 | 513.15 | 508.15 | 1963.111 | 15.9215 | 0.638702 | 887.7903 | 13602.47 | 0.003667789 | 0.002254375 | 21.8118 | 6.294582
4 | 4 | 12000 | 513.15 | 0.5639655 | 3.204682 | 0.1157282 | 0.1242508 | 0.1027367 | 0.005023237 | 0.002788951 | 0.0078121875 | 513.15 | 503.15_513.15_n2 | 2 | 503.15 | 513.15 | 508.15 | 2263.712 | 13.10248 | 0.5182831 | 1272.439 | 23909.14 | 0.003253479 | 0.00241818 | 35.23142 | 13.29427
4 | 5 | 12000 | 503.15 | 0.6816829 | 4.116909 | 0.1429373 | 0.1245706 | 0.1115522 | 0.005378906 | 0.002261585 | 0.007640491 | 503.15 | 503.15_513.15_n2 | 2 | 503.15 | 513.15 | 508.15 | 2457.868 | 42.38699 | 1.117921 | 887.7903 | 13602.47 | 0.006229108 | 0.002517166 | 15.80622 | 11.30094
4 | 5 | 12000 | 513.15 | 0.6724634 | 4.05131 | 0.1629598 | 0.1406487 | 0.1266975 | 0.00603802 | 0.002575418 | 0.0086134375 | 513.15 | 503.15_513.15_n2 | 2 | 503.15 | 513.15 | 508.15 | 2791.434 | 36.0141 | 0.9248749 | 1272.439 | 23909.14 | 0.00588105 | 0.002837869 | 2.599696 | 10.19061
4 | 6 | 12000 | 503.15 | 0.7803599 | 5.009318 | 0.185833 | 0.1318907 | 0.1306965 | 0.006262112 | 0.002065165 | 0.008327277 | 503.15 | 503.15_513.15_n2 | 2 | 503.15 | 513.15 | 508.15 | 2879.508 | 90.96251 | 1.814541 | 887.7903 | 13602.47 | 0.009739488 | 0.002976787 | 55.53039 | 44.14283
4 | 6 | 12000 | 513.15 | 0.7714096 | 4.923296 | 0.2091891 | 0.1474501 | 0.1509782 | 0.006931328 | 0.002397512 | 0.009328839 | 513.15 | 503.15_513.15_n2 | 2 | 503.15 | 513.15 | 508.15 | 3326.199 | 80.34659 | 1.549842 | 1272.439 | 23909.14 | 0.009240764 | 0.003349308 | 33.31882 | 39.69933
4 | 7 | 12000 | 503.15 | 0.8686982 | 5.944564 | 0.2174258 | 0.1314551 | 0.1668562 | 0.006772594 | 0.002127004 | 0.008899598 | 503.15 | 503.15_513.15_n2 | 2 | 503.15 | 513.15 | 508.15 | 3675.903 | 174.1725 | 2.498841 | 887.7903 | 13602.47 | 0.01144358 | 0.002515523 | 68.9689 | 18.266
4 | 7 | 12000 | 513.15 | 0.8721594 | 5.861248 | 0.2392432 | 0.1447435 | 0.1766784 | 0.007314411 | 0.002271973 | 0.009586384 | 513.15 | 503.15_513.15_n2 | 2 | 503.15 | 513.15 | 508.15 | 3892.232 | 162.4708 | 2.529526 | 1272.439 | 23909.14 | 0.01364629 | 0.003992139 | 86.56724 | 75.71243
2 | 3 | 12000 | 503.15 | 0.7633655 | 1.960114 | 0.06445354 | 0.09045439 | 0.07559094 | 0.003555429 | 0.002920762 | 0.00647619 | 503.15 | 503.15_513.15_n2 | 2 | 503.15 | 513.15 | 508.15 | 1665.843 | 4.053058 | 0.6654615 | 887.7903 | 13602.47 | 0.001296657 | 0.003261914 | 63.53022 | 11.68025
2 | 3 | 12000 | 513.15 | 0.7604845 | 1.93041 | 0.06755654 | 0.1042248 | 0.09729286 | 0.003693238 | 0.003782952 | 0.00747619 | 513.15 | 503.15_513.15_n2 | 2 | 503.15 | 513.15 | 508.15 | 2143.814 | 2.797679 | 0.4440567 | 1272.439 | 23909.14 | 0.0007745695 | 0.002310086 | 79.02736 | 38.93432
2 | 4 | 12000 | 503.15 | 0.9549604 | 2.64632 | 0.09630003 | 0.1120525 | 0.1083134 | 0.004242381 | 0.002948095 | 0.007190476 | 503.15 | 503.15_513.15_n2 | 2 | 503.15 | 513.15 | 508.15 | 2386.535 | 14.55896 | 1.052401 | 887.7903 | 13602.47 | 0.00226937 | 0.00251341 | 46.50716 | 14.7446
2 | 4 | 12000 | 513.15 | 0.9580238 | 2.597341 | 0.1048986 | 0.1279789 | 0.1341768 | 0.004563905 | 0.00367419 | 0.008238095 | 513.15 | 503.15_513.15_n2 | 2 | 503.15 | 513.15 | 508.15 | 2956.159 | 11.6902 | 0.754273 | 1272.439 | 23909.14 | 0.001702171 | 0.002063654 | 62.70362 | 43.83378
2 | 5 | 12000 | 503.15 | 1.120861 | 3.343882 | 0.1330364 | 0.1269249 | 0.1440645 | 0.00501 | 0.002942381 | 0.007952381 | 503.15 | 503.15_513.15_n2 | 2 | 503.15 | 513.15 | 508.15 | 3173.93 | 36.99741 | 1.526188 | 887.7903 | 13602.47 | 0.003260522 | 0.002060778 | 34.91972 | 29.96222
2 | 5 | 12000 | 513.15 | 1.132365 | 3.269033 | 0.1492759 | 0.1435576 | 0.1709806 | 0.005537143 | 0.003510476 | 0.009047619 | 513.15 | 503.15_513.15_n2 | 2 | 503.15 | 513.15 | 508.15 | 3766.741 | 31.42362 | 1.223078 | 1272.439 | 23909.14 | 0.002818133 | 0.002061041 | 49.10493 | 41.28885
2 | 6 | 12000 | 503.15 | 1.262667 | 4.035563 | 0.1778956 | 0.1350934 | 0.1830241 | 0.005992905 | 0.002911857 | 0.008904762 | 503.15 | 503.15_513.15_n2 | 2 | 503.15 | 513.15 | 508.15 | 4031.992 | 75.99529 | 2.09122 | 887.7903 | 13602.47 | 0.004150093 | 0.001749759 | 30.74989 | 39.90917
2 | 6 | 12000 | 513.15 | 1.288368 | 3.95584 | 0.1956288 | 0.149082 | 0.2017708 | 0.006479429 | 0.003234857 | 0.009714286 | 513.15 | 503.15_513.15_n2 | 2 | 503.15 | 513.15 | 508.15 | 4444.875 | 68.68294 | 2.059 | 1272.439 | 23909.14 | 0.004423506 | 0.002491731 | 31.72999 | 22.97246
2 | 7 | 12000 | 503.15 | 1.382152 | 4.747601 | 0.2160589 | 0.1340474 | 0.2406015 | 0.006729333 | 0.00308019 | 0.009809524 | 503.15 | 503.15_513.15_n2 | 2 | 503.15 | 513.15 | 508.15 | 5300.097 | 139.4796 | 2.642995 | 887.7903 | 13602.47 | 0.004408121 | 0.001279813 | 34.49394 | 58.45021
2 | 7 | 12000 | 513.15 | 1.422142 | 4.673265 | 0.231728 | 0.1465171 | 0.2512989 | 0.007078333 | 0.003255 | 0.01033333 | 513.15 | 503.15_513.15_n2 | 2 | 503.15 | 513.15 | 508.15 | 5535.701 | 132.2566 | 2.927929 | 1272.439 | 23909.14 | 0.005491726 | 0.002284438 | 22.41498 | 29.81758