## Sheet1
H/C | p | GHSV | T | fCO2 | fH2 | fCH3OH | fH2O | fCO | rMeOH | rCO | rCO2 | T_round | window_label | window_size | T_window_min | T_window_max | Tave | DEN | drive1 | drive2 | k1 | k2 | rMeOH_pred | rCO_pred | rel_error_rMeOH_% | rel_error_rCO_%
3 | 3 | 12000 | 513.15 | 0.5664006 | 2.203636 | 0.0734678 | 0.1037084 | 0.08753465 | 0.004006929 | 0.003385929 | 0.007392857 | 513.15 | 513.15_533.15_n3 | 3 | 513.15 | 533.15 | 523.15 | 1792.741 | 3.168528 | 0.3314188 | 1087.28 | 20126.74 | 0.001071923 | 0.002075465 | 73.24827 | 38.70323
3 | 3 | 12000 | 523.15 | 0.5634561 | 2.190742 | 0.07187326 | 0.1114089 | 0.1014557 | 0.003897143 | 0.00396 | 0.007857143 | 523.15 | 513.15_533.15_n3 | 3 | 513.15 | 533.15 | 523.15 | 2077.69 | 1.991585 | 0.2786747 | 1265.245 | 22026.47 | 0.0005837296 | 0.001421938 | 85.0216 | 64.09247
3 | 3 | 12000 | 533.15 | 0.5641021 | 2.190252 | 0.06508014 | 0.1148086 | 0.112457 | 0.003520214 | 0.004444071 | 0.007964286 | 533.15 | 513.15_533.15_n3 | 3 | 513.15 | 533.15 | 523.15 | 2302.876 | 1.219147 | 0.3149754 | 1463.991 | 24024.08 | 0.0003365529 | 0.001426863 | 90.43942 | 67.89289
3 | 4 | 12000 | 513.15 | 0.7193699 | 2.963185 | 0.1180135 | 0.129122 | 0.1166659 | 0.005120571 | 0.003165143 | 0.008285714 | 513.15 | 513.15_533.15_n3 | 3 | 513.15 | 533.15 | 523.15 | 2389.027 | 12.93186 | 0.6104201 | 1087.28 | 20126.74 | 0.002463544 | 0.002152584 | 51.88928 | 31.99093
3 | 4 | 12000 | 523.15 | 0.7186455 | 2.93752 | 0.1215599 | 0.1394537 | 0.1312776 | 0.005222286 | 0.003590321 | 0.008821429 | 523.15 | 513.15_533.15_n3 | 3 | 513.15 | 533.15 | 523.15 | 2688.114 | 9.890462 | 0.563103 | 1265.245 | 22026.47 | 0.001731793 | 0.001716474 | 66.83842 | 52.19163
3 | 4 | 12000 | 533.15 | 0.7220781 | 2.931895 | 0.1163362 | 0.145355 | 0.1439973 | 0.004966214 | 0.003989107 | 0.008964286 | 533.15 | 513.15_533.15_n3 | 3 | 513.15 | 533.15 | 523.15 | 2948.472 | 7.543321 | 0.6247075 | 1463.991 | 24024.08 | 0.001270301 | 0.001726352 | 74.42113 | 56.72336
3 | 5 | 12000 | 513.15 | 0.8600377 | 3.7491 | 0.1618259 | 0.1434018 | 0.1457213 | 0.005997107 | 0.002967179 | 0.008964286 | 513.15 | 513.15_533.15_n3 | 3 | 513.15 | 533.15 | 523.15 | 2983.76 | 36.51124 | 1.114179 | 1087.28 | 20126.74 | 0.004459028 | 0.00251884 | 25.64701 | 15.10992
3 | 5 | 12000 | 523.15 | 0.8606325 | 3.697621 | 0.1746325 | 0.1565816 | 0.1606615 | 0.006387857 | 0.003290714 | 0.009678571 | 523.15 | 513.15_533.15_n3 | 3 | 513.15 | 533.15 | 523.15 | 3289.571 | 30.07989 | 1.055214 | 1265.245 | 22026.47 | 0.003517 | 0.002147865 | 44.94241 | 34.72951
3 | 5 | 12000 | 533.15 | 0.8676219 | 3.685011 | 0.1720044 | 0.1648408 | 0.1742555 | 0.006229714 | 0.003617571 | 0.009857143 | 533.15 | 513.15_533.15_n3 | 3 | 513.15 | 533.15 | 523.15 | 3567.826 | 25.55043 | 1.149161 | 1463.991 | 24024.08 | 0.002938524 | 0.002168804 | 52.83051 | 40.04807
3 | 6 | 12000 | 513.15 | 0.9797474 | 4.530797 | 0.2119639 | 0.1506241 | 0.1850481 | 0.007024821 | 0.002939464 | 0.009964286 | 513.15 | 513.15_533.15_n3 | 3 | 513.15 | 533.15 | 523.15 | 3788.738 | 79.0048 | 1.624397 | 1087.28 | 20126.74 | 0.005984195 | 0.002277596 | 14.81356 | 22.51663
3 | 6 | 12000 | 523.15 | 0.9924877 | 4.489152 | 0.2213078 | 0.1619636 | 0.1928658 | 0.007225 | 0.003096429 | 0.01032143 | 523.15 | 513.15_533.15_n3 | 3 | 513.15 | 533.15 | 523.15 | 3948.757 | 72.1838 | 1.814215 | 1265.245 | 22026.47 | 0.005857247 | 0.002562788 | 18.93084 | 17.23408
3 | 6 | 12000 | 533.15 | 1.005326 | 4.466706 | 0.2231749 | 0.1719865 | 0.2026114 | 0.0071925 | 0.003297 | 0.0105 | 533.15 | 513.15_533.15_n3 | 3 | 513.15 | 533.15 | 523.15 | 4148.24 | 65.40698 | 2.005964 | 1463.991 | 24024.08 | 0.00556461 | 0.002800543 | 22.63316 | 15.05786
3 | 7 | 12000 | 513.15 | 1.09844 | 5.363668 | 0.2534322 | 0.1469486 | 0.2110713 | 0.0077645 | 0.002699786 | 0.01046429 | 513.15 | 513.15_533.15_n3 | 3 | 513.15 | 533.15 | 523.15 | 4321.405 | 155.3591 | 2.759545 | 1087.28 | 20126.74 | 0.009045405 | 0.002974137 | 16.49694 | 10.16198
3 | 7 | 12000 | 523.15 | 1.121252 | 5.328237 | 0.2603368 | 0.1584713 | 0.2156396 | 0.007833143 | 0.002799071 | 0.01064286 | 523.15 | 513.15_533.15_n3 | 3 | 513.15 | 533.15 | 523.15 | 4414.914 | 149.3487 | 3.084878 | 1265.245 | 22026.47 | 0.009694635 | 0.003486087 | 23.76431 | 24.54441
3 | 7 | 12000 | 533.15 | 1.138836 | 5.299199 | 0.2619364 | 0.1696323 | 0.2312297 | 0.007758964 | 0.003051643 | 0.01082143 | 533.15 | 513.15_533.15_n3 | 3 | 513.15 | 533.15 | 523.15 | 4734.027 | 141.4727 | 3.238267 | 1463.991 | 24024.08 | 0.009241653 | 0.003471346 | 19.10936 | 13.75334
4 | 3 | 12000 | 513.15 | 0.4430692 | 2.374937 | 0.07411382 | 0.09994915 | 0.07761815 | 0.00404070375 | 0.00299885 | 0.007039554 | 513.15 | 513.15_533.15_n3 | 3 | 513.15 | 533.15 | 523.15 | 1589.761 | 3.122973 | 0.2688569 | 1087.28 | 20126.74 | 0.001343525 | 0.00214107 | 66.75022 | 28.60364
4 | 3 | 12000 | 523.15 | 0.4397124 | 2.363958 | 0.07246999 | 0.1066287 | 0.08935507 | 0.003928128125 | 0.003483434375 | 0.0074115625 | 523.15 | 513.15_533.15_n3 | 3 | 513.15 | 533.15 | 523.15 | 1830.004 | 2.013637 | 0.2338527 | 1265.245 | 22026.47 | 0.0007607672 | 0.001538095 | 80.63283 | 55.84544
4 | 3 | 12000 | 533.15 | 0.4395574 | 2.363392 | 0.0654437 | 0.1095705 | 0.1000914 | 0.003538778 | 0.003951135 | 0.007497411 | 533.15 | 513.15_533.15_n3 | 3 | 513.15 | 533.15 | 523.15 | 2049.765 | 1.28438 | 0.2569 | 1463.991 | 24024.08 | 0.0004475315 | 0.001468935 | 87.3535 | 62.82246
4 | 4 | 12000 | 513.15 | 0.5639655 | 3.204682 | 0.1157282 | 0.1242508 | 0.1027367 | 0.005023237 | 0.002788951 | 0.0078121875 | 513.15 | 513.15_533.15_n3 | 3 | 513.15 | 533.15 | 523.15 | 2103.912 | 13.10248 | 0.5182831 | 1087.28 | 20126.74 | 0.003218397 | 0.002356598 | 35.92981 | 15.50236
4 | 4 | 12000 | 523.15 | 0.5588137 | 3.176196 | 0.1215954 | 0.1351834 | 0.1156789 | 0.005223549 | 0.00316096 | 0.008384509 | 523.15 | 513.15_533.15_n3 | 3 | 513.15 | 533.15 | 523.15 | 2368.824 | 9.832486 | 0.4526678 | 1265.245 | 22026.47 | 0.002217035 | 0.001776884 | 57.55692 | 43.78658
4 | 4 | 12000 | 533.15 | 0.5617621 | 3.174602 | 0.1157 | 0.13962 | 0.1253444 | 0.004938419 | 0.003469556 | 0.008441741 | 533.15 | 513.15_533.15_n3 | 3 | 513.15 | 533.15 | 523.15 | 2566.667 | 7.794413 | 0.5355884 | 1463.991 | 24024.08 | 0.001732138 | 0.001953164 | 64.92525 | 43.70565
4 | 5 | 12000 | 513.15 | 0.6724634 | 4.05131 | 0.1629598 | 0.1406487 | 0.1266975 | 0.00603802 | 0.002575418 | 0.0086134375 | 513.15 | 513.15_533.15_n3 | 3 | 513.15 | 533.15 | 523.15 | 2594.364 | 36.0141 | 0.9248749 | 1087.28 | 20126.74 | 0.005817709 | 0.002765633 | 3.64872 | 7.385809
4 | 5 | 12000 | 523.15 | 0.6706971 | 4.012575 | 0.172937 | 0.1522462 | 0.1368699 | 0.006326069 | 0.002802458 | 0.009128527 | 523.15 | 513.15_533.15_n3 | 3 | 513.15 | 533.15 | 523.15 | 2802.582 | 30.39963 | 0.9293048 | 1265.245 | 22026.47 | 0.004896957 | 0.002606072 | 22.59085 | 7.007639
4 | 5 | 12000 | 533.15 | 0.6746076 | 3.999495 | 0.1707308 | 0.1600465 | 0.1488029 | 0.006184162 | 0.003087445 | 0.009271607 | 533.15 | 513.15_533.15_n3 | 3 | 513.15 | 533.15 | 523.15 | 3046.838 | 25.94128 | 1.000065 | 1463.991 | 24024.08 | 0.004091012 | 0.00258807 | 33.84694 | 16.17437
4 | 6 | 12000 | 513.15 | 0.7714096 | 4.923296 | 0.2091891 | 0.1474501 | 0.1509782 | 0.006931328 | 0.002397512 | 0.009328839 | 513.15 | 513.15_533.15_n3 | 3 | 513.15 | 533.15 | 523.15 | 3091.363 | 80.34659 | 1.549842 | 1087.28 | 20126.74 | 0.009141319 | 0.003264083 | 31.8841 | 36.14461
4 | 6 | 12000 | 523.15 | 0.7798886 | 4.892946 | 0.2158302 | 0.1578588 | 0.1558371 | 0.007044075 | 0.002504135 | 0.009557768 | 523.15 | 513.15_533.15_n3 | 3 | 513.15 | 533.15 | 523.15 | 3190.82 | 74.62416 | 1.735918 | 1265.245 | 22026.47 | 0.009273623 | 0.003755515 | 31.6514 | 49.97252
4 | 6 | 12000 | 533.15 | 0.7865119 | 4.870461 | 0.2167847 | 0.1675142 | 0.1677595 | 0.006985755 | 0.002733979 | 0.009729464 | 533.15 | 513.15_533.15_n3 | 3 | 513.15 | 533.15 | 523.15 | 3434.858 | 67.98738 | 1.827011 | 1463.991 | 24024.08 | 0.008436242 | 0.003720234 | 20.76348 | 36.07397
4 | 7 | 12000 | 513.15 | 0.8721594 | 5.861248 | 0.2392432 | 0.1447435 | 0.1766784 | 0.007314411 | 0.002271973 | 0.009586384 | 513.15 | 513.15_533.15_n3 | 3 | 513.15 | 533.15 | 523.15 | 3617.42 | 162.4708 | 2.529526 | 1087.28 | 20126.74 | 0.01349953 | 0.003890583 | 84.56074 | 71.2425
4 | 7 | 12000 | 523.15 | 0.881575 | 5.80533 | 0.2543892 | 0.1566751 | 0.1770344 | 0.007648046 | 0.00230038875 | 0.009958393 | 523.15 | 513.15_533.15_n3 | 3 | 513.15 | 533.15 | 523.15 | 3624.707 | 152.9056 | 2.772585 | 1265.245 | 22026.47 | 0.01472489 | 0.00464819 | 92.53147 | 102.0611
4 | 7 | 12000 | 533.15 | 0.8910941 | 5.771531 | 0.258353 | 0.1676706 | 0.189402 | 0.007649505 | 0.002499042 | 0.01015871 | 533.15 | 513.15_533.15_n3 | 3 | 513.15 | 533.15 | 523.15 | 3877.859 | 144.021 | 2.878709 | 1463.991 | 24024.08 | 0.01402103 | 0.004598968 | 83.29334 | 84.02928
2 | 3 | 12000 | 513.15 | 0.7604845 | 1.93041 | 0.06755654 | 0.1042248 | 0.09729286 | 0.003693238 | 0.003782952 | 0.00747619 | 513.15 | 513.15_533.15_n3 | 3 | 513.15 | 533.15 | 523.15 | 1992.482 | 2.797679 | 0.4440567 | 1087.28 | 20126.74 | 0.0007662147 | 0.002251247 | 79.25358 | 40.48967
2 | 3 | 12000 | 523.15 | 0.7598279 | 1.916361 | 0.0651227 | 0.1129782 | 0.1147735 | 0.003540952 | 0.004506667 | 0.008047619 | 523.15 | 513.15_533.15_n3 | 3 | 513.15 | 533.15 | 523.15 | 2350.293 | 1.733958 | 0.3597083 | 1265.245 | 22026.47 | 0.0003971636 | 0.001434337 | 88.78371 | 68.17299
2 | 3 | 12000 | 533.15 | 0.761017 | 1.914667 | 0.058191 | 0.1178081 | 0.1289845 | 0.003156857 | 0.005128857 | 0.008285714 | 533.15 | 513.15_533.15_n3 | 3 | 513.15 | 533.15 | 523.15 | 2641.175 | 1.022097 | 0.3736685 | 1463.991 | 24024.08 | 0.0002145043 | 0.001286882 | 93.20513 | 74.909
2 | 4 | 12000 | 513.15 | 0.9580238 | 2.597341 | 0.1048986 | 0.1279789 | 0.1341768 | 0.004563905 | 0.00367419 | 0.008238095 | 513.15 | 513.15_533.15_n3 | 3 | 513.15 | 533.15 | 523.15 | 2747.456 | 11.6902 | 0.754273 | 1087.28 | 20126.74 | 0.001683844 | 0.002011132 | 63.1052 | 45.26327
2 | 4 | 12000 | 523.15 | 0.9634539 | 2.569029 | 0.1074863 | 0.1391194 | 0.1529341 | 0.004632286 | 0.004224857 | 0.008857143 | 523.15 | 513.15_533.15_n3 | 3 | 513.15 | 533.15 | 523.15 | 3131.399 | 8.991556 | 0.6761744 | 1265.245 | 22026.47 | 0.0011602 | 0.001518892 | 74.95406 | 64.04869
2 | 4 | 12000 | 533.15 | 0.969924 | 2.560172 | 0.1029068 | 0.1463842 | 0.1689945 | 0.004406857 | 0.004726857 | 0.009142857 | 533.15 | 513.15_533.15_n3 | 3 | 513.15 | 533.15 | 523.15 | 3460.138 | 6.784203 | 0.7193573 | 1463.991 | 24024.08 | 0.0008295646 | 0.001443459 | 81.17559 | 69.46261
2 | 5 | 12000 | 513.15 | 1.132365 | 3.269033 | 0.1492759 | 0.1435576 | 0.1709806 | 0.005537143 | 0.003510476 | 0.009047619 | 513.15 | 513.15_533.15_n3 | 3 | 513.15 | 533.15 | 523.15 | 3500.792 | 31.42362 | 1.223078 | 1087.28 | 20126.74 | 0.00278782 | 0.002008608 | 49.65236 | 42.78247
2 | 5 | 12000 | 523.15 | 1.14632 | 3.224368 | 0.1575352 | 0.1558169 | 0.1881555 | 0.005771 | 0.003895667 | 0.009666667 | 523.15 | 513.15_533.15_n3 | 3 | 513.15 | 533.15 | 523.15 | 3852.344 | 26.3716 | 1.217239 | 1265.245 | 22026.47 | 0.002248335 | 0.001806635 | 61.04081 | 53.6245
2 | 5 | 12000 | 533.15 | 1.159336 | 3.20486 | 0.1562946 | 0.1652894 | 0.2060078 | 0.00567 | 0.00432 | 0.01 | 533.15 | 513.15_533.15_n3 | 3 | 513.15 | 533.15 | 523.15 | 4217.761 | 21.88473 | 1.2877 | 1463.991 | 24024.08 | 0.001801007 | 0.001738991 | 68.2362 | 59.74557
2 | 6 | 12000 | 513.15 | 1.288368 | 3.95584 | 0.1956288 | 0.149082 | 0.2017708 | 0.006479429 | 0.003234857 | 0.009714286 | 513.15 | 513.15_533.15_n3 | 3 | 513.15 | 533.15 | 523.15 | 4131.034 | 68.68294 | 2.059 | 1087.28 | 20126.74 | 0.004375954 | 0.002428356 | 32.4639 | 24.9316
2 | 6 | 12000 | 523.15 | 1.312735 | 3.8962 | 0.2083116 | 0.1614878 | 0.2155224 | 0.006798857 | 0.003486857 | 0.01028571 | 523.15 | 513.15_533.15_n3 | 3 | 513.15 | 533.15 | 523.15 | 4412.515 | 61.12113 | 2.171865 | 1265.245 | 22026.47 | 0.003971858 | 0.002457001 | 41.58051 | 29.53538
2 | 6 | 12000 | 533.15 | 1.334001 | 3.867294 | 0.2095621 | 0.1722174 | 0.2349301 | 0.006753714 | 0.003854714 | 0.01061905 | 533.15 | 513.15_533.15_n3 | 3 | 513.15 | 533.15 | 523.15 | 4809.77 | 54.41713 | 2.274264 | 1463.991 | 24024.08 | 0.0034437 | 0.002361777 | 49.01028 | 38.73017
2 | 7 | 12000 | 513.15 | 1.422142 | 4.673265 | 0.231728 | 0.1465171 | 0.2512989 | 0.007078333 | 0.003255 | 0.01033333 | 513.15 | 513.15_533.15_n3 | 3 | 513.15 | 533.15 | 523.15 | 5144.822 | 132.2566 | 2.927929 | 1087.28 | 20126.74 | 0.005432727 | 0.00222635 | 23.2485 | 31.60214
2 | 7 | 12000 | 523.15 | 1.461458 | 4.629544 | 0.2408523 | 0.1581144 | 0.2537006 | 0.007230857 | 0.00333 | 0.01057143 | 523.15 | 513.15_533.15_n3 | 3 | 513.15 | 533.15 | 523.15 | 5193.981 | 126.3076 | 3.374134 | 1265.245 | 22026.47 | 0.005923839 | 0.002754904 | 18.07557 | 17.27016
2 | 7 | 12000 | 533.15 | 1.491493 | 4.59048 | 0.2433694 | 0.169604 | 0.2771006 | 0.007197143 | 0.003696714 | 0.01090476 | 533.15 | 513.15_533.15_n3 | 3 | 513.15 | 533.15 | 523.15 | 5672.954 | 118.2684 | 3.49578 | 1463.991 | 24024.08 | 0.005380076 | 0.00260959 | 25.24705 | 29.40785