## Sheet1
H/C | p | GHSV | T | fCO2 | fH2 | fCH3OH | fH2O | fCO | rMeOH | rCO | rCO2 | T_round | window_label | window_size | T_window_min | T_window_max | Tave | rMeOH_pred | rCO_pred | rel_error_rMeOH_% | rel_error_rCO_%
3 | 3 | 12000 | 493.15 | 0.5842134 | 2.271595 | 0.06073996 | 0.07304411 | 0.04668894 | 0.003386786 | 0.001791786 | 0.005178571 | 493.15 | 493.15_503.15_n2 | 2 | 493.15 | 503.15 | 498.15 | 0.003226548 | 0.001817091 | 4.73125 | 1.412281
3 | 3 | 12000 | 503.15 | 0.5733326 | 2.23122 | 0.06905616 | 0.09097333 | 0.0700902 | 0.0038025 | 0.0026975 | 0.0065 | 503.15 | 493.15_503.15_n2 | 2 | 493.15 | 503.15 | 498.15 | 0.003856894 | 0.002582845 | 1.43048 | 4.250428
3 | 4 | 12000 | 493.15 | 0.7342596 | 3.073129 | 0.09172996 | 0.09353066 | 0.06799547 | 0.004096643 | 0.001831929 | 0.005928571 | 493.15 | 493.15_503.15_n2 | 2 | 493.15 | 503.15 | 498.15 | 0.003900864 | 0.0018381 | 4.779018 | 0.3368848
3 | 4 | 12000 | 503.15 | 0.7245391 | 3.009896 | 0.1067492 | 0.1139216 | 0.09727869 | 0.004693036 | 0.002628393 | 0.007321429 | 503.15 | 493.15_503.15_n2 | 2 | 493.15 | 503.15 | 498.15 | 0.004659097 | 0.002569944 | 0.7231688 | 2.223741
3 | 5 | 12000 | 493.15 | 0.8687157 | 3.911234 | 0.1199569 | 0.1059547 | 0.09231376 | 0.004596107 | 0.001868179 | 0.006464286 | 493.15 | 493.15_503.15_n2 | 2 | 493.15 | 503.15 | 498.15 | 0.004530491 | 0.001837439 | 1.42764 | 1.645437
3 | 5 | 12000 | 503.15 | 0.861399 | 3.81802 | 0.1432684 | 0.127419 | 0.1267954 | 0.005391821 | 0.002572464 | 0.007964286 | 503.15 | 493.15_503.15_n2 | 2 | 493.15 | 503.15 | 498.15 | 0.005404869 | 0.002538197 | 0.2419887 | 1.332089
3 | 6 | 12000 | 493.15 | 0.988226 | 4.785125 | 0.1459079 | 0.1121382 | 0.1210426 | 0.005009357 | 0.001919214 | 0.006928571 | 493.15 | 493.15_503.15_n2 | 2 | 493.15 | 503.15 | 498.15 | 0.005126733 | 0.001842252 | 2.343131 | 4.010077
3 | 6 | 12000 | 503.15 | 0.975875 | 4.619921 | 0.1887778 | 0.1358768 | 0.166825 | 0.006363 | 0.002637 | 0.009 | 503.15 | 493.15_503.15_n2 | 2 | 493.15 | 503.15 | 498.15 | 0.006077269 | 0.002502099 | 4.490501 | 5.115703
3 | 7 | 12000 | 493.15 | 1.074912 | 5.592376 | 0.1994982 | 0.1189376 | 0.1672011 | 0.006356679 | 0.002107607 | 0.008464286 | 493.15 | 493.15_503.15_n2 | 2 | 493.15 | 503.15 | 498.15 | 0.005629787 | 0.001815055 | 11.43508 | 13.88078
3 | 7 | 12000 | 503.15 | 1.078236 | 5.429 | 0.2386582 | 0.1346397 | 0.201047 | 0.00746 | 0.00254 | 0.01 | 503.15 | 493.15_503.15_n2 | 2 | 493.15 | 503.15 | 498.15 | 0.006706401 | 0.002564207 | 10.10186 | 0.9530315
4 | 3 | 12000 | 493.15 | 0.4646205 | 2.436393 | 0.06088905 | 0.07139935 | 0.04280233 | 0.003394553 | 0.001641876 | 0.005036429 | 493.15 | 493.15_503.15_n2 | 2 | 493.15 | 503.15 | 498.15 | 0.003253089 | 0.001640815 | 4.167376 | 0.06461674
4 | 3 | 12000 | 503.15 | 0.4516008 | 2.399817 | 0.06958282 | 0.08811898 | 0.06262741 | 0.003830318 | 0.002407985 | 0.006238304 | 503.15 | 493.15_503.15_n2 | 2 | 493.15 | 503.15 | 498.15 | 0.00388968 | 0.002324315 | 1.549775 | 3.474703
4 | 4 | 12000 | 493.15 | 0.5870569 | 3.303825 | 0.088769 | 0.09036678 | 0.06299404 | 0.0039661875 | 0.001699795 | 0.005665982 | 493.15 | 493.15_503.15_n2 | 2 | 493.15 | 503.15 | 498.15 | 0.003940519 | 0.001665658 | 0.6471804 | 2.0083
4 | 4 | 12000 | 503.15 | 0.5699111 | 3.240041 | 0.1067126 | 0.1115779 | 0.08908819 | 0.004690975 | 0.00240581 | 0.007096786 | 503.15 | 493.15_503.15_n2 | 2 | 493.15 | 503.15 | 498.15 | 0.004699966 | 0.002301974 | 0.1916561 | 4.316068
4 | 5 | 12000 | 493.15 | 0.6967895 | 4.200772 | 0.1192464 | 0.1039053 | 0.08393402 | 0.004568584 | 0.001698335 | 0.00626692 | 493.15 | 493.15_503.15_n2 | 2 | 493.15 | 503.15 | 498.15 | 0.004576051 | 0.001660427 | 0.1634349 | 2.232079
4 | 5 | 12000 | 503.15 | 0.6816829 | 4.116909 | 0.1429373 | 0.1245706 | 0.1115522 | 0.005378906 | 0.002261585 | 0.007640491 | 503.15 | 493.15_503.15_n2 | 2 | 493.15 | 503.15 | 498.15 | 0.005461384 | 0.002277342 | 1.533364 | 0.6967072
4 | 6 | 12000 | 493.15 | 0.8026232 | 5.152928 | 0.1423235 | 0.1083452 | 0.1015248 | 0.004884878 | 0.00161097 | 0.006495848 | 493.15 | 493.15_503.15_n2 | 2 | 493.15 | 503.15 | 498.15 | 0.005193796 | 0.00168222 | 6.323976 | 4.422748
4 | 6 | 12000 | 503.15 | 0.7803599 | 5.009318 | 0.185833 | 0.1318907 | 0.1306965 | 0.006262112 | 0.002065165 | 0.008327277 | 503.15 | 493.15_503.15_n2 | 2 | 493.15 | 503.15 | 498.15 | 0.006167124 | 0.002262542 | 1.516863 | 9.557462
4 | 7 | 12000 | 493.15 | 0.8934825 | 6.136033 | 0.1641233 | 0.1101824 | 0.1324767 | 0.005199941 | 0.001696532 | 0.006896473 | 493.15 | 493.15_503.15_n2 | 2 | 493.15 | 503.15 | 498.15 | 0.005777476 | 0.001701967 | 11.10657 | 0.3203518
4 | 7 | 12000 | 503.15 | 0.8686982 | 5.944564 | 0.2174258 | 0.1314551 | 0.1668562 | 0.006772594 | 0.002127004 | 0.008899598 | 503.15 | 493.15_503.15_n2 | 2 | 493.15 | 503.15 | 498.15 | 0.006847652 | 0.002314024 | 1.10825 | 8.792671
2 | 3 | 12000 | 493.15 | 0.767032 | 2.001387 | 0.05748256 | 0.07247342 | 0.0502452 | 0.003209143 | 0.001933714 | 0.005142857 | 493.15 | 493.15_503.15_n2 | 2 | 493.15 | 503.15 | 498.15 | 0.003122368 | 0.00207122 | 2.704003 | 7.110964
2 | 3 | 12000 | 503.15 | 0.7633655 | 1.960114 | 0.06445354 | 0.09045439 | 0.07559094 | 0.003555429 | 0.002920762 | 0.00647619 | 503.15 | 493.15_503.15_n2 | 2 | 493.15 | 503.15 | 498.15 | 0.003733229 | 0.002970716 | 5.000826 | 1.710302
2 | 4 | 12000 | 493.15 | 0.9529979 | 2.71189 | 0.08360447 | 0.09125606 | 0.07464179 | 0.003739476 | 0.002022429 | 0.005761905 | 493.15 | 493.15_503.15_n2 | 2 | 493.15 | 503.15 | 498.15 | 0.003772592 | 0.00210139 | 0.8855713 | 3.904306
2 | 4 | 12000 | 503.15 | 0.9549604 | 2.64632 | 0.09630003 | 0.1120525 | 0.1083134 | 0.004242381 | 0.002948095 | 0.007190476 | 503.15 | 493.15_503.15_n2 | 2 | 493.15 | 503.15 | 498.15 | 0.004505856 | 0.002975959 | 6.210544 | 0.9451364
2 | 5 | 12000 | 493.15 | 1.110882 | 3.440491 | 0.1132119 | 0.1053412 | 0.1027861 | 0.004339286 | 0.002089286 | 0.006428571 | 493.15 | 493.15_503.15_n2 | 2 | 493.15 | 503.15 | 498.15 | 0.004365852 | 0.002090484 | 0.6122195 | 0.05734488
2 | 5 | 12000 | 503.15 | 1.120861 | 3.343882 | 0.1330364 | 0.1269249 | 0.1440645 | 0.00501 | 0.002942381 | 0.007952381 | 503.15 | 493.15_503.15_n2 | 2 | 493.15 | 503.15 | 498.15 | 0.005207873 | 0.00293257 | 3.949555 | 0.3334299
2 | 6 | 12000 | 493.15 | 1.244881 | 4.187023 | 0.1456994 | 0.1134608 | 0.1319213 | 0.005002143 | 0.002093095 | 0.007095238 | 493.15 | 493.15_503.15_n2 | 2 | 493.15 | 503.15 | 498.15 | 0.004917183 | 0.002076388 | 1.698468 | 0.7982202
2 | 6 | 12000 | 503.15 | 1.262667 | 4.035563 | 0.1778956 | 0.1350934 | 0.1830241 | 0.005992905 | 0.002911857 | 0.008904762 | 503.15 | 493.15_503.15_n2 | 2 | 493.15 | 503.15 | 498.15 | 0.005843384 | 0.002902948 | 2.494965 | 0.3059711
2 | 7 | 12000 | 493.15 | 1.36206 | 5.012468 | 0.16296 | 0.1120394 | 0.1580349 | 0.005162762 | 0.002027714 | 0.007190476 | 493.15 | 493.15_503.15_n2 | 2 | 493.15 | 503.15 | 498.15 | 0.005473277 | 0.00210615 | 6.014519 | 3.868205
2 | 7 | 12000 | 503.15 | 1.382152 | 4.747601 | 0.2160589 | 0.1340474 | 0.2406015 | 0.006729333 | 0.00308019 | 0.009809524 | 503.15 | 493.15_503.15_n2 | 2 | 493.15 | 503.15 | 498.15 | 0.006444505 | 0.002955302 | 4.232636 | 4.054567