## Sheet1
H/C | p | GHSV | T | fCO2 | fH2 | fCH3OH | fH2O | fCO | rMeOH | rCO | rCO2 | T_round | window_label | window_size | T_window_min | T_window_max | Tave | rMeOH_pred | rCO_pred | rel_error_rMeOH_% | rel_error_rCO_%
3 | 3 | 12000 | 493.15 | 0.5842134 | 2.271595 | 0.06073996 | 0.07304411 | 0.04668894 | 0.003386786 | 0.001791786 | 0.005178571 | 493.15 | 493.15_513.15_n3 | 3 | 493.15 | 513.15 | 503.15 | 0.003225329 | 0.001941688 | 4.767266 | 8.366062
3 | 3 | 12000 | 503.15 | 0.5733326 | 2.23122 | 0.06905616 | 0.09097333 | 0.0700902 | 0.0038025 | 0.0026975 | 0.0065 | 503.15 | 493.15_513.15_n3 | 3 | 493.15 | 513.15 | 503.15 | 0.003670931 | 0.002501514 | 3.460055 | 7.265475
3 | 3 | 12000 | 513.15 | 0.5664006 | 2.203636 | 0.0734678 | 0.1037084 | 0.08753465 | 0.004006929 | 0.003385929 | 0.007392857 | 513.15 | 493.15_513.15_n3 | 3 | 493.15 | 513.15 | 503.15 | 0.00417143 | 0.003201118 | 4.105422 | 5.458205
3 | 4 | 12000 | 493.15 | 0.7342596 | 3.073129 | 0.09172996 | 0.09353066 | 0.06799547 | 0.004096643 | 0.001831929 | 0.005928571 | 493.15 | 493.15_513.15_n3 | 3 | 493.15 | 513.15 | 503.15 | 0.003937094 | 0.001918349 | 3.894624 | 4.717471
3 | 4 | 12000 | 503.15 | 0.7245391 | 3.009896 | 0.1067492 | 0.1139216 | 0.09727869 | 0.004693036 | 0.002628393 | 0.007321429 | 503.15 | 493.15_513.15_n3 | 3 | 493.15 | 513.15 | 503.15 | 0.004476837 | 0.002447071 | 4.606808 | 6.898589
3 | 4 | 12000 | 513.15 | 0.7193699 | 2.963185 | 0.1180135 | 0.129122 | 0.1166659 | 0.005120571 | 0.003165143 | 0.008285714 | 513.15 | 493.15_513.15_n3 | 3 | 493.15 | 513.15 | 503.15 | 0.005081164 | 0.003107848 | 0.7695815 | 1.810168
3 | 5 | 12000 | 493.15 | 0.8687157 | 3.911234 | 0.1199569 | 0.1059547 | 0.09231376 | 0.004596107 | 0.001868179 | 0.006464286 | 493.15 | 493.15_513.15_n3 | 3 | 493.15 | 513.15 | 503.15 | 0.004607992 | 0.001881998 | 0.2585823 | 0.7397092
3 | 5 | 12000 | 503.15 | 0.861399 | 3.81802 | 0.1432684 | 0.127419 | 0.1267954 | 0.005391821 | 0.002572464 | 0.007964286 | 503.15 | 493.15_513.15_n3 | 3 | 493.15 | 513.15 | 503.15 | 0.005233008 | 0.002381677 | 2.945442 | 7.416537
3 | 5 | 12000 | 513.15 | 0.8600377 | 3.7491 | 0.1618259 | 0.1434018 | 0.1457213 | 0.005997107 | 0.002967179 | 0.008964286 | 513.15 | 493.15_513.15_n3 | 3 | 493.15 | 513.15 | 503.15 | 0.005934869 | 0.003011102 | 1.037795 | 1.480294
3 | 6 | 12000 | 493.15 | 0.988226 | 4.785125 | 0.1459079 | 0.1121382 | 0.1210426 | 0.005009357 | 0.001919214 | 0.006928571 | 493.15 | 493.15_513.15_n3 | 3 | 493.15 | 513.15 | 503.15 | 0.005248354 | 0.001850497 | 4.771009 | 3.580486
3 | 6 | 12000 | 503.15 | 0.975875 | 4.619921 | 0.1887778 | 0.1358768 | 0.166825 | 0.006363 | 0.002637 | 0.009 | 503.15 | 493.15_513.15_n3 | 3 | 493.15 | 513.15 | 503.15 | 0.005920162 | 0.002316231 | 6.959575 | 12.16415
3 | 6 | 12000 | 513.15 | 0.9797474 | 4.530797 | 0.2119639 | 0.1506241 | 0.1850481 | 0.007024821 | 0.002939464 | 0.009964286 | 513.15 | 493.15_513.15_n3 | 3 | 493.15 | 513.15 | 503.15 | 0.006713987 | 0.002937727 | 4.424804 | 0.05909858
3 | 7 | 12000 | 493.15 | 1.074912 | 5.592376 | 0.1994982 | 0.1189376 | 0.1672011 | 0.006356679 | 0.002107607 | 0.008464286 | 493.15 | 493.15_513.15_n3 | 3 | 493.15 | 513.15 | 503.15 | 0.005792543 | 0.001802346 | 8.874684 | 14.48379
3 | 7 | 12000 | 503.15 | 1.078236 | 5.429 | 0.2386582 | 0.1346397 | 0.201047 | 0.00746 | 0.00254 | 0.01 | 503.15 | 493.15_513.15_n3 | 3 | 493.15 | 513.15 | 503.15 | 0.006567078 | 0.002314211 | 11.96947 | 8.88934
3 | 7 | 12000 | 513.15 | 1.09844 | 5.363668 | 0.2534322 | 0.1469486 | 0.2110713 | 0.0077645 | 0.002699786 | 0.01046429 | 513.15 | 493.15_513.15_n3 | 3 | 493.15 | 513.15 | 503.15 | 0.007492344 | 0.002973486 | 3.505135 | 10.13785
4 | 3 | 12000 | 493.15 | 0.4646205 | 2.436393 | 0.06088905 | 0.07139935 | 0.04280233 | 0.003394553 | 0.001641876 | 0.005036429 | 493.15 | 493.15_513.15_n3 | 3 | 493.15 | 513.15 | 503.15 | 0.003261566 | 0.001748387 | 3.917646 | 6.487191
4 | 3 | 12000 | 503.15 | 0.4516008 | 2.399817 | 0.06958282 | 0.08811898 | 0.06262741 | 0.003830318 | 0.002407985 | 0.006238304 | 503.15 | 493.15_513.15_n3 | 3 | 493.15 | 513.15 | 503.15 | 0.003713636 | 0.002243813 | 3.046297 | 6.817838
4 | 3 | 12000 | 513.15 | 0.4430692 | 2.374937 | 0.07411382 | 0.09994915 | 0.07761815 | 0.00404070375 | 0.00299885 | 0.007039554 | 513.15 | 493.15_513.15_n3 | 3 | 493.15 | 513.15 | 503.15 | 0.004221154 | 0.00286412 | 4.465808 | 4.492721
4 | 4 | 12000 | 493.15 | 0.5870569 | 3.303825 | 0.088769 | 0.09036678 | 0.06299404 | 0.0039661875 | 0.001699795 | 0.005665982 | 493.15 | 493.15_513.15_n3 | 3 | 493.15 | 513.15 | 503.15 | 0.003989251 | 0.001731648 | 0.5814965 | 1.873977
4 | 4 | 12000 | 503.15 | 0.5699111 | 3.240041 | 0.1067126 | 0.1115779 | 0.08908819 | 0.004690975 | 0.00240581 | 0.007096786 | 503.15 | 493.15_513.15_n3 | 3 | 493.15 | 513.15 | 503.15 | 0.004530279 | 0.002188626 | 3.425648 | 9.027481
4 | 4 | 12000 | 513.15 | 0.5639655 | 3.204682 | 0.1157282 | 0.1242508 | 0.1027367 | 0.005023237 | 0.002788951 | 0.0078121875 | 513.15 | 493.15_513.15_n3 | 3 | 493.15 | 513.15 | 503.15 | 0.005153289 | 0.002784823 | 2.589012 | 0.1479969
4 | 5 | 12000 | 493.15 | 0.6967895 | 4.200772 | 0.1192464 | 0.1039053 | 0.08393402 | 0.004568584 | 0.001698335 | 0.00626692 | 493.15 | 493.15_513.15_n3 | 3 | 493.15 | 513.15 | 503.15 | 0.004668337 | 0.001697236 | 2.183441 | 0.06470966
4 | 5 | 12000 | 503.15 | 0.6816829 | 4.116909 | 0.1429373 | 0.1245706 | 0.1115522 | 0.005378906 | 0.002261585 | 0.007640491 | 503.15 | 493.15_513.15_n3 | 3 | 493.15 | 513.15 | 503.15 | 0.005304538 | 0.002133521 | 1.382576 | 5.662611
4 | 5 | 12000 | 513.15 | 0.6724634 | 4.05131 | 0.1629598 | 0.1406487 | 0.1266975 | 0.00603802 | 0.002575418 | 0.0086134375 | 513.15 | 493.15_513.15_n3 | 3 | 493.15 | 513.15 | 503.15 | 0.00601433 | 0.002676043 | 0.392349 | 3.907154
4 | 6 | 12000 | 493.15 | 0.8026232 | 5.152928 | 0.1423235 | 0.1083452 | 0.1015248 | 0.004884878 | 0.00161097 | 0.006495848 | 493.15 | 493.15_513.15_n3 | 3 | 493.15 | 513.15 | 503.15 | 0.005333307 | 0.001681645 | 9.179943 | 4.387106
4 | 6 | 12000 | 503.15 | 0.7803599 | 5.009318 | 0.185833 | 0.1318907 | 0.1306965 | 0.006262112 | 0.002065165 | 0.008327277 | 503.15 | 493.15_513.15_n3 | 3 | 493.15 | 513.15 | 503.15 | 0.006027761 | 0.002085992 | 3.742362 | 1.008526
4 | 6 | 12000 | 513.15 | 0.7714096 | 4.923296 | 0.2091891 | 0.1474501 | 0.1509782 | 0.006931328 | 0.002397512 | 0.009328839 | 513.15 | 493.15_513.15_n3 | 3 | 493.15 | 513.15 | 503.15 | 0.006831207 | 0.002614232 | 1.444468 | 9.039396
4 | 7 | 12000 | 493.15 | 0.8934825 | 6.136033 | 0.1641233 | 0.1101824 | 0.1324767 | 0.005199941 | 0.001696532 | 0.006896473 | 493.15 | 493.15_513.15_n3 | 3 | 493.15 | 513.15 | 503.15 | 0.005966137 | 0.001665616 | 14.7347 | 1.822334
4 | 7 | 12000 | 503.15 | 0.8686982 | 5.944564 | 0.2174258 | 0.1314551 | 0.1668562 | 0.006772594 | 0.002127004 | 0.008899598 | 503.15 | 493.15_513.15_n3 | 3 | 493.15 | 513.15 | 503.15 | 0.006729888 | 0.002079511 | 0.630567 | 2.232845
4 | 7 | 12000 | 513.15 | 0.8721594 | 5.861248 | 0.2392432 | 0.1447435 | 0.1766784 | 0.007314411 | 0.002271973 | 0.009586384 | 513.15 | 493.15_513.15_n3 | 3 | 493.15 | 513.15 | 503.15 | 0.007655501 | 0.002643918 | 4.663256 | 16.37104
2 | 3 | 12000 | 493.15 | 0.767032 | 2.001387 | 0.05748256 | 0.07247342 | 0.0502452 | 0.003209143 | 0.001933714 | 0.005142857 | 493.15 | 493.15_513.15_n3 | 3 | 493.15 | 513.15 | 503.15 | 0.003105583 | 0.002228139 | 3.227031 | 15.22588
2 | 3 | 12000 | 503.15 | 0.7633655 | 1.960114 | 0.06445354 | 0.09045439 | 0.07559094 | 0.003555429 | 0.002920762 | 0.00647619 | 503.15 | 493.15_513.15_n3 | 3 | 493.15 | 513.15 | 503.15 | 0.003534986 | 0.002892945 | 0.5749768 | 0.9523801
2 | 3 | 12000 | 513.15 | 0.7604845 | 1.93041 | 0.06755654 | 0.1042248 | 0.09729286 | 0.003693238 | 0.003782952 | 0.00747619 | 513.15 | 493.15_513.15_n3 | 3 | 493.15 | 513.15 | 503.15 | 0.0040147 | 0.003717659 | 8.70408 | 1.726001
2 | 4 | 12000 | 493.15 | 0.9529979 | 2.71189 | 0.08360447 | 0.09125606 | 0.07464179 | 0.003739476 | 0.002022429 | 0.005761905 | 493.15 | 493.15_513.15_n3 | 3 | 493.15 | 513.15 | 503.15 | 0.003788915 | 0.002201065 | 1.322082 | 8.832761
2 | 4 | 12000 | 503.15 | 0.9549604 | 2.64632 | 0.09630003 | 0.1120525 | 0.1083134 | 0.004242381 | 0.002948095 | 0.007190476 | 503.15 | 493.15_513.15_n3 | 3 | 493.15 | 513.15 | 503.15 | 0.004307595 | 0.002837825 | 1.537194 | 3.7404
2 | 4 | 12000 | 513.15 | 0.9580238 | 2.597341 | 0.1048986 | 0.1279789 | 0.1341768 | 0.004563905 | 0.00367419 | 0.008238095 | 513.15 | 493.15_513.15_n3 | 3 | 493.15 | 513.15 | 503.15 | 0.004886959 | 0.00362875 | 7.078469 | 1.236735
2 | 5 | 12000 | 493.15 | 1.110882 | 3.440491 | 0.1132119 | 0.1053412 | 0.1027861 | 0.004339286 | 0.002089286 | 0.006428571 | 493.15 | 493.15_513.15_n3 | 3 | 493.15 | 513.15 | 503.15 | 0.004418407 | 0.002150724 | 1.823365 | 2.94064
2 | 5 | 12000 | 503.15 | 1.120861 | 3.343882 | 0.1330364 | 0.1269249 | 0.1440645 | 0.00501 | 0.002942381 | 0.007952381 | 503.15 | 493.15_513.15_n3 | 3 | 493.15 | 513.15 | 503.15 | 0.005016175 | 0.002756868 | 0.1232581 | 6.304862
2 | 5 | 12000 | 513.15 | 1.132365 | 3.269033 | 0.1492759 | 0.1435576 | 0.1709806 | 0.005537143 | 0.003510476 | 0.009047619 | 513.15 | 493.15_513.15_n3 | 3 | 493.15 | 513.15 | 503.15 | 0.005683059 | 0.003514283 | 2.635224 | 0.1084459
2 | 6 | 12000 | 493.15 | 1.244881 | 4.187023 | 0.1456994 | 0.1134608 | 0.1319213 | 0.005002143 | 0.002093095 | 0.007095238 | 493.15 | 493.15_513.15_n3 | 3 | 493.15 | 513.15 | 503.15 | 0.005008051 | 0.002100841 | 0.11812 | 0.3700765
2 | 6 | 12000 | 503.15 | 1.262667 | 4.035563 | 0.1778956 | 0.1350934 | 0.1830241 | 0.005992905 | 0.002911857 | 0.008904762 | 503.15 | 493.15_513.15_n3 | 3 | 493.15 | 513.15 | 503.15 | 0.005662438 | 0.002688967 | 5.514305 | 7.654558
2 | 6 | 12000 | 513.15 | 1.288368 | 3.95584 | 0.1956288 | 0.149082 | 0.2017708 | 0.006479429 | 0.003234857 | 0.009714286 | 513.15 | 493.15_513.15_n3 | 3 | 493.15 | 513.15 | 503.15 | 0.006432921 | 0.003455576 | 0.7177704 | 6.823142
2 | 7 | 12000 | 493.15 | 1.36206 | 5.012468 | 0.16296 | 0.1120394 | 0.1580349 | 0.005162762 | 0.002027714 | 0.007190476 | 493.15 | 493.15_513.15_n3 | 3 | 493.15 | 513.15 | 503.15 | 0.005607141 | 0.002078287 | 8.607398 | 2.494084
2 | 7 | 12000 | 503.15 | 1.382152 | 4.747601 | 0.2160589 | 0.1340474 | 0.2406015 | 0.006729333 | 0.00308019 | 0.009809524 | 503.15 | 493.15_513.15_n3 | 3 | 493.15 | 513.15 | 503.15 | 0.006277884 | 0.002672607 | 6.708685 | 13.23241
2 | 7 | 12000 | 513.15 | 1.422142 | 4.673265 | 0.231728 | 0.1465171 | 0.2512989 | 0.007078333 | 0.003255 | 0.01033333 | 513.15 | 493.15_513.15_n3 | 3 | 493.15 | 513.15 | 503.15 | 0.007156391 | 0.003458301 | 1.102763 | 6.245794