## Sheet1
H/C | p | GHSV | T | fCO2 | fH2 | fCH3OH | fH2O | fCO | rMeOH | rCO | rCO2 | T_round | window_label | window_size | T_window_min | T_window_max | Tave | rMeOH_pred | rCO_pred | rel_error_rMeOH_% | rel_error_rCO_%
3 | 3 | 12000 | 493.15 | 0.5842134 | 2.271595 | 0.06073996 | 0.07304411 | 0.04668894 | 0.003386786 | 0.001791786 | 0.005178571 | 493.15 | 493.15_523.15_n4 | 4 | 493.15 | 523.15 | 508.15 | 0.00324765 | 0.002077089 | 4.108187 | 15.92285
3 | 3 | 12000 | 503.15 | 0.5733326 | 2.23122 | 0.06905616 | 0.09097333 | 0.0700902 | 0.0038025 | 0.0026975 | 0.0065 | 503.15 | 493.15_523.15_n4 | 4 | 493.15 | 523.15 | 508.15 | 0.003557627 | 0.002535256 | 6.439784 | 6.014609
3 | 3 | 12000 | 513.15 | 0.5664006 | 2.203636 | 0.0734678 | 0.1037084 | 0.08753465 | 0.004006929 | 0.003385929 | 0.007392857 | 513.15 | 493.15_523.15_n4 | 4 | 493.15 | 523.15 | 508.15 | 0.003897414 | 0.003075012 | 2.733131 | 9.182617
3 | 3 | 12000 | 523.15 | 0.5634561 | 2.190742 | 0.07187326 | 0.1114089 | 0.1014557 | 0.003897143 | 0.00396 | 0.007857143 | 523.15 | 493.15_523.15_n4 | 4 | 493.15 | 523.15 | 508.15 | 0.004273807 | 0.003714933 | 9.665142 | 6.188549
3 | 4 | 12000 | 493.15 | 0.7342596 | 3.073129 | 0.09172996 | 0.09353066 | 0.06799547 | 0.004096643 | 0.001831929 | 0.005928571 | 493.15 | 493.15_523.15_n4 | 4 | 493.15 | 523.15 | 508.15 | 0.004003497 | 0.002000939 | 2.273716 | 9.225826
3 | 4 | 12000 | 503.15 | 0.7245391 | 3.009896 | 0.1067492 | 0.1139216 | 0.09727869 | 0.004693036 | 0.002628393 | 0.007321429 | 503.15 | 493.15_523.15_n4 | 4 | 493.15 | 523.15 | 508.15 | 0.004381217 | 0.002427253 | 6.644279 | 7.652565
3 | 4 | 12000 | 513.15 | 0.7193699 | 2.963185 | 0.1180135 | 0.129122 | 0.1166659 | 0.005120571 | 0.003165143 | 0.008285714 | 513.15 | 493.15_523.15_n4 | 4 | 493.15 | 523.15 | 508.15 | 0.00479358 | 0.002929982 | 6.38583 | 7.429718
3 | 4 | 12000 | 523.15 | 0.7186455 | 2.93752 | 0.1215599 | 0.1394537 | 0.1312776 | 0.005222286 | 0.003590321 | 0.008821429 | 523.15 | 493.15_523.15_n4 | 4 | 493.15 | 523.15 | 508.15 | 0.00525048 | 0.003532475 | 0.5398899 | 1.611174
3 | 5 | 12000 | 493.15 | 0.8687157 | 3.911234 | 0.1199569 | 0.1059547 | 0.09231376 | 0.004596107 | 0.001868179 | 0.006464286 | 493.15 | 493.15_523.15_n4 | 4 | 493.15 | 523.15 | 508.15 | 0.004722373 | 0.001925163 | 2.747242 | 3.050271
3 | 5 | 12000 | 503.15 | 0.861399 | 3.81802 | 0.1432684 | 0.127419 | 0.1267954 | 0.005391821 | 0.002572464 | 0.007964286 | 503.15 | 493.15_523.15_n4 | 4 | 493.15 | 523.15 | 508.15 | 0.005160881 | 0.002322739 | 4.283166 | 9.707629
3 | 5 | 12000 | 513.15 | 0.8600377 | 3.7491 | 0.1618259 | 0.1434018 | 0.1457213 | 0.005997107 | 0.002967179 | 0.008964286 | 513.15 | 493.15_523.15_n4 | 4 | 493.15 | 523.15 | 508.15 | 0.00564198 | 0.002795037 | 5.921645 | 5.801525
3 | 5 | 12000 | 523.15 | 0.8606325 | 3.697621 | 0.1746325 | 0.1565816 | 0.1606615 | 0.006387857 | 0.003290714 | 0.009678571 | 523.15 | 493.15_523.15_n4 | 4 | 493.15 | 523.15 | 508.15 | 0.006162218 | 0.003351121 | 3.532308 | 1.835674
3 | 6 | 12000 | 493.15 | 0.988226 | 4.785125 | 0.1459079 | 0.1121382 | 0.1210426 | 0.005009357 | 0.001919214 | 0.006928571 | 493.15 | 493.15_523.15_n4 | 4 | 493.15 | 523.15 | 508.15 | 0.005413584 | 0.001859459 | 8.069438 | 3.113514
3 | 6 | 12000 | 503.15 | 0.975875 | 4.619921 | 0.1887778 | 0.1358768 | 0.166825 | 0.006363 | 0.002637 | 0.009 | 503.15 | 493.15_523.15_n4 | 4 | 493.15 | 523.15 | 508.15 | 0.005874485 | 0.00222736 | 7.67743 | 15.5343
3 | 6 | 12000 | 513.15 | 0.9797474 | 4.530797 | 0.2119639 | 0.1506241 | 0.1850481 | 0.007024821 | 0.002939464 | 0.009964286 | 513.15 | 493.15_523.15_n4 | 4 | 493.15 | 523.15 | 508.15 | 0.006421794 | 0.00268618 | 8.58424 | 8.61667
3 | 6 | 12000 | 523.15 | 0.9924877 | 4.489152 | 0.2213078 | 0.1619636 | 0.1928658 | 0.007225 | 0.003096429 | 0.01032143 | 523.15 | 493.15_523.15_n4 | 4 | 493.15 | 523.15 | 508.15 | 0.007044105 | 0.003241177 | 2.503736 | 4.674692
3 | 7 | 12000 | 493.15 | 1.074912 | 5.592376 | 0.1994982 | 0.1189376 | 0.1672011 | 0.006356679 | 0.002107607 | 0.008464286 | 493.15 | 493.15_523.15_n4 | 4 | 493.15 | 523.15 | 508.15 | 0.006004581 | 0.001790039 | 5.539025 | 15.06771
3 | 7 | 12000 | 503.15 | 1.078236 | 5.429 | 0.2386582 | 0.1346397 | 0.201047 | 0.00746 | 0.00254 | 0.01 | 503.15 | 493.15_523.15_n4 | 4 | 493.15 | 523.15 | 508.15 | 0.006550199 | 0.002183362 | 12.19573 | 14.04087
3 | 7 | 12000 | 513.15 | 1.09844 | 5.363668 | 0.2534322 | 0.1469486 | 0.2110713 | 0.0077645 | 0.002699786 | 0.01046429 | 513.15 | 493.15_523.15_n4 | 4 | 493.15 | 523.15 | 508.15 | 0.007205384 | 0.002657473 | 7.200922 | 1.567245
3 | 7 | 12000 | 523.15 | 1.121252 | 5.328237 | 0.2603368 | 0.1584713 | 0.2156396 | 0.007833143 | 0.002799071 | 0.01064286 | 523.15 | 493.15_523.15_n4 | 4 | 493.15 | 523.15 | 508.15 | 0.00792359 | 0.003212078 | 1.154672 | 14.75513
4 | 3 | 12000 | 493.15 | 0.4646205 | 2.436393 | 0.06088905 | 0.07139935 | 0.04280233 | 0.003394553 | 0.001641876 | 0.005036429 | 493.15 | 493.15_523.15_n4 | 4 | 493.15 | 523.15 | 508.15 | 0.00328846 | 0.001866996 | 3.125395 | 13.71114
4 | 3 | 12000 | 503.15 | 0.4516008 | 2.399817 | 0.06958282 | 0.08811898 | 0.06262741 | 0.003830318 | 0.002407985 | 0.006238304 | 503.15 | 493.15_523.15_n4 | 4 | 493.15 | 523.15 | 508.15 | 0.003603933 | 0.002269529 | 5.910352 | 5.749877
4 | 3 | 12000 | 513.15 | 0.4430692 | 2.374937 | 0.07411382 | 0.09994915 | 0.07761815 | 0.00404070375 | 0.00299885 | 0.007039554 | 513.15 | 493.15_523.15_n4 | 4 | 493.15 | 523.15 | 508.15 | 0.003949408 | 0.00274514 | 2.259395 | 8.460232
4 | 3 | 12000 | 523.15 | 0.4397124 | 2.363958 | 0.07246999 | 0.1066287 | 0.08935507 | 0.003928128125 | 0.003483434375 | 0.0074115625 | 523.15 | 493.15_523.15_n4 | 4 | 493.15 | 523.15 | 508.15 | 0.004332687 | 0.003314264 | 10.29901 | 4.856433
4 | 4 | 12000 | 493.15 | 0.5870569 | 3.303825 | 0.088769 | 0.09036678 | 0.06299404 | 0.0039661875 | 0.001699795 | 0.005665982 | 493.15 | 493.15_523.15_n4 | 4 | 493.15 | 523.15 | 508.15 | 0.00406223 | 0.001801798 | 2.421522 | 6.00093
4 | 4 | 12000 | 503.15 | 0.5699111 | 3.240041 | 0.1067126 | 0.1115779 | 0.08908819 | 0.004690975 | 0.00240581 | 0.007096786 | 503.15 | 493.15_523.15_n4 | 4 | 493.15 | 523.15 | 508.15 | 0.004439669 | 0.002168292 | 5.357227 | 9.872712
4 | 4 | 12000 | 513.15 | 0.5639655 | 3.204682 | 0.1157282 | 0.1242508 | 0.1027367 | 0.005023237 | 0.002788951 | 0.0078121875 | 513.15 | 493.15_523.15_n4 | 4 | 493.15 | 523.15 | 508.15 | 0.004868992 | 0.002617806 | 3.070614 | 6.136536
4 | 4 | 12000 | 523.15 | 0.5588137 | 3.176196 | 0.1215954 | 0.1351834 | 0.1156789 | 0.005223549 | 0.00316096 | 0.008384509 | 523.15 | 493.15_523.15_n4 | 4 | 493.15 | 523.15 | 508.15 | 0.005326793 | 0.003142298 | 1.976511 | 0.5903716
4 | 5 | 12000 | 493.15 | 0.6967895 | 4.200772 | 0.1192464 | 0.1039053 | 0.08393402 | 0.004568584 | 0.001698335 | 0.00626692 | 493.15 | 493.15_523.15_n4 | 4 | 493.15 | 523.15 | 508.15 | 0.004790848 | 0.00173349 | 4.865039 | 2.069937
4 | 5 | 12000 | 503.15 | 0.6816829 | 4.116909 | 0.1429373 | 0.1245706 | 0.1115522 | 0.005378906 | 0.002261585 | 0.007640491 | 503.15 | 493.15_523.15_n4 | 4 | 493.15 | 523.15 | 508.15 | 0.005239056 | 0.002077897 | 2.599968 | 8.122101
4 | 5 | 12000 | 513.15 | 0.6724634 | 4.05131 | 0.1629598 | 0.1406487 | 0.1266975 | 0.00603802 | 0.002575418 | 0.0086134375 | 513.15 | 493.15_523.15_n4 | 4 | 493.15 | 523.15 | 508.15 | 0.005725993 | 0.002483026 | 5.167703 | 3.587433
4 | 5 | 12000 | 523.15 | 0.6706971 | 4.012575 | 0.172937 | 0.1522462 | 0.1368699 | 0.006326069 | 0.002802458 | 0.009128527 | 523.15 | 493.15_523.15_n4 | 4 | 493.15 | 523.15 | 508.15 | 0.006267065 | 0.00297664 | 0.9327199 | 6.215337
4 | 6 | 12000 | 493.15 | 0.8026232 | 5.152928 | 0.1423235 | 0.1083452 | 0.1015248 | 0.004884878 | 0.00161097 | 0.006495848 | 493.15 | 493.15_523.15_n4 | 4 | 493.15 | 523.15 | 508.15 | 0.005509507 | 0.001684472 | 12.787 | 4.562576
4 | 6 | 12000 | 503.15 | 0.7803599 | 5.009318 | 0.185833 | 0.1318907 | 0.1306965 | 0.006262112 | 0.002065165 | 0.008327277 | 503.15 | 493.15_523.15_n4 | 4 | 493.15 | 523.15 | 508.15 | 0.005991188 | 0.002000157 | 4.326407 | 3.14781
4 | 6 | 12000 | 513.15 | 0.7714096 | 4.923296 | 0.2091891 | 0.1474501 | 0.1509782 | 0.006931328 | 0.002397512 | 0.009328839 | 513.15 | 493.15_523.15_n4 | 4 | 493.15 | 523.15 | 508.15 | 0.006544841 | 0.002387653 | 5.575939 | 0.4112255
4 | 6 | 12000 | 523.15 | 0.7798886 | 4.892946 | 0.2158302 | 0.1578588 | 0.1558371 | 0.007044075 | 0.002504135 | 0.009557768 | 523.15 | 493.15_523.15_n4 | 4 | 493.15 | 523.15 | 508.15 | 0.007190327 | 0.002880022 | 2.076245 | 15.01065
4 | 7 | 12000 | 493.15 | 0.8934825 | 6.136033 | 0.1641233 | 0.1101824 | 0.1324767 | 0.005199941 | 0.001696532 | 0.006896473 | 493.15 | 493.15_523.15_n4 | 4 | 493.15 | 523.15 | 508.15 | 0.006197817 | 0.001639296 | 19.19015 | 3.373712
4 | 7 | 12000 | 503.15 | 0.8686982 | 5.944564 | 0.2174258 | 0.1314551 | 0.1668562 | 0.006772594 | 0.002127004 | 0.008899598 | 503.15 | 493.15_523.15_n4 | 4 | 493.15 | 523.15 | 508.15 | 0.006725885 | 0.001955372 | 0.6896791 | 8.06918
4 | 7 | 12000 | 513.15 | 0.8721594 | 5.861248 | 0.2392432 | 0.1447435 | 0.1766784 | 0.007314411 | 0.002271973 | 0.009586384 | 513.15 | 493.15_523.15_n4 | 4 | 493.15 | 523.15 | 508.15 | 0.007376063 | 0.002359708 | 0.8428849 | 3.86164
4 | 7 | 12000 | 523.15 | 0.881575 | 5.80533 | 0.2543892 | 0.1566751 | 0.1770344 | 0.007648046 | 0.00230038875 | 0.009958393 | 523.15 | 493.15_523.15_n4 | 4 | 493.15 | 523.15 | 508.15 | 0.008086862 | 0.002837621 | 5.737621 | 23.35396
2 | 3 | 12000 | 493.15 | 0.767032 | 2.001387 | 0.05748256 | 0.07247342 | 0.0502452 | 0.003209143 | 0.001933714 | 0.005142857 | 493.15 | 493.15_523.15_n4 | 4 | 493.15 | 523.15 | 508.15 | 0.003118139 | 0.002396505 | 2.835778 | 23.93272
2 | 3 | 12000 | 503.15 | 0.7633655 | 1.960114 | 0.06445354 | 0.09045439 | 0.07559094 | 0.003555429 | 0.002920762 | 0.00647619 | 503.15 | 493.15_523.15_n4 | 4 | 493.15 | 523.15 | 508.15 | 0.003415953 | 0.002946069 | 3.922892 | 0.8664522
2 | 3 | 12000 | 513.15 | 0.7604845 | 1.93041 | 0.06755654 | 0.1042248 | 0.09729286 | 0.003693238 | 0.003782952 | 0.00747619 | 513.15 | 493.15_523.15_n4 | 4 | 493.15 | 523.15 | 508.15 | 0.003739904 | 0.003588475 | 1.263541 | 5.140902
2 | 3 | 12000 | 523.15 | 0.7598279 | 1.916361 | 0.0651227 | 0.1129782 | 0.1147735 | 0.003540952 | 0.004506667 | 0.008047619 | 523.15 | 493.15_523.15_n4 | 4 | 493.15 | 523.15 | 508.15 | 0.004099853 | 0.004342497 | 15.78392 | 3.642823
2 | 4 | 12000 | 493.15 | 0.9529979 | 2.71189 | 0.08360447 | 0.09125606 | 0.07464179 | 0.003739476 | 0.002022429 | 0.005761905 | 493.15 | 493.15_523.15_n4 | 4 | 493.15 | 523.15 | 508.15 | 0.00384184 | 0.002304881 | 2.737375 | 13.96601
2 | 4 | 12000 | 503.15 | 0.9549604 | 2.64632 | 0.09630003 | 0.1120525 | 0.1083134 | 0.004242381 | 0.002948095 | 0.007190476 | 503.15 | 493.15_523.15_n4 | 4 | 493.15 | 523.15 | 508.15 | 0.004203334 | 0.002822724 | 0.9203932 | 4.252603
2 | 4 | 12000 | 513.15 | 0.9580238 | 2.597341 | 0.1048986 | 0.1279789 | 0.1341768 | 0.004563905 | 0.00367419 | 0.008238095 | 513.15 | 493.15_523.15_n4 | 4 | 493.15 | 523.15 | 508.15 | 0.004596708 | 0.003429067 | 0.7187447 | 6.671506
2 | 4 | 12000 | 523.15 | 0.9634539 | 2.569029 | 0.1074863 | 0.1391194 | 0.1529341 | 0.004632286 | 0.004224857 | 0.008857143 | 523.15 | 493.15_523.15_n4 | 4 | 493.15 | 523.15 | 508.15 | 0.005032341 | 0.004147785 | 8.636247 | 1.824252
2 | 5 | 12000 | 493.15 | 1.110882 | 3.440491 | 0.1132119 | 0.1053412 | 0.1027861 | 0.004339286 | 0.002089286 | 0.006428571 | 493.15 | 493.15_523.15_n4 | 4 | 493.15 | 523.15 | 508.15 | 0.004514519 | 0.002209969 | 4.038298 | 5.776304
2 | 5 | 12000 | 503.15 | 1.120861 | 3.343882 | 0.1330364 | 0.1269249 | 0.1440645 | 0.00501 | 0.002942381 | 0.007952381 | 503.15 | 493.15_523.15_n4 | 4 | 493.15 | 523.15 | 508.15 | 0.004931867 | 0.002697061 | 1.559538 | 8.337461
2 | 5 | 12000 | 513.15 | 1.132365 | 3.269033 | 0.1492759 | 0.1435576 | 0.1709806 | 0.005537143 | 0.003510476 | 0.009047619 | 513.15 | 493.15_523.15_n4 | 4 | 493.15 | 523.15 | 508.15 | 0.005385534 | 0.00327087 | 2.738029 | 6.825468
2 | 5 | 12000 | 523.15 | 1.14632 | 3.224368 | 0.1575352 | 0.1558169 | 0.1881555 | 0.005771 | 0.003895667 | 0.009666667 | 523.15 | 493.15_523.15_n4 | 4 | 493.15 | 523.15 | 508.15 | 0.005891061 | 0.003955096 | 2.080411 | 1.525515
2 | 6 | 12000 | 493.15 | 1.244881 | 4.187023 | 0.1456994 | 0.1134608 | 0.1319213 | 0.005002143 | 0.002093095 | 0.007095238 | 493.15 | 493.15_523.15_n4 | 4 | 493.15 | 523.15 | 508.15 | 0.005149165 | 0.002124083 | 2.939173 | 1.480474
2 | 6 | 12000 | 503.15 | 1.262667 | 4.035563 | 0.1778956 | 0.1350934 | 0.1830241 | 0.005992905 | 0.002911857 | 0.008904762 | 503.15 | 493.15_523.15_n4 | 4 | 493.15 | 523.15 | 508.15 | 0.005600971 | 0.00259232 | 6.539963 | 10.97364
2 | 6 | 12000 | 513.15 | 1.288368 | 3.95584 | 0.1956288 | 0.149082 | 0.2017708 | 0.006479429 | 0.003234857 | 0.009714286 | 513.15 | 493.15_523.15_n4 | 4 | 493.15 | 523.15 | 508.15 | 0.006133744 | 0.003161391 | 5.335101 | 2.271083
2 | 6 | 12000 | 523.15 | 1.312735 | 3.8962 | 0.2083116 | 0.1614878 | 0.2155224 | 0.006798857 | 0.003486857 | 0.01028571 | 523.15 | 493.15_523.15_n4 | 4 | 493.15 | 523.15 | 508.15 | 0.006709294 | 0.003829402 | 1.317321 | 9.823878
2 | 7 | 12000 | 493.15 | 1.36206 | 5.012468 | 0.16296 | 0.1120394 | 0.1580349 | 0.005162762 | 0.002027714 | 0.007190476 | 493.15 | 493.15_523.15_n4 | 4 | 493.15 | 523.15 | 508.15 | 0.005798057 | 0.002060403 | 12.30534 | 1.612082
2 | 7 | 12000 | 503.15 | 1.382152 | 4.747601 | 0.2160589 | 0.1340474 | 0.2406015 | 0.006729333 | 0.00308019 | 0.009809524 | 503.15 | 493.15_523.15_n4 | 4 | 493.15 | 523.15 | 508.15 | 0.006241945 | 0.002529605 | 7.242737 | 17.87506
2 | 7 | 12000 | 513.15 | 1.422142 | 4.673265 | 0.231728 | 0.1465171 | 0.2512989 | 0.007078333 | 0.003255 | 0.01033333 | 513.15 | 493.15_523.15_n4 | 4 | 493.15 | 523.15 | 508.15 | 0.006860013 | 0.003099844 | 3.084352 | 4.766682
2 | 7 | 12000 | 523.15 | 1.461458 | 4.629544 | 0.2408523 | 0.1581144 | 0.2537006 | 0.007230857 | 0.00333 | 0.01057143 | 523.15 | 493.15_523.15_n4 | 4 | 493.15 | 523.15 | 508.15 | 0.00753783 | 0.003766169 | 4.245317 | 13.09818