## Sheet1
H/C | p | GHSV | T | fCO2 | fH2 | fCH3OH | fH2O | fCO | rMeOH | rCO | rCO2 | T_round | window_label | window_size | T_window_min | T_window_max | Tave | rMeOH_pred | rCO_pred | rel_error_rMeOH_% | rel_error_rCO_%
3 | 3 | 12000 | 493.15 | 0.5842134 | 2.271595 | 0.06073996 | 0.07304411 | 0.04668894 | 0.003386786 | 0.001791786 | 0.005178571 | 493.15 | 493.15_533.15_n5 | 5 | 493.15 | 533.15 | 513.15 | 0.003270284 | 0.002172099 | 3.439878 | 21.22537
3 | 3 | 12000 | 503.15 | 0.5733326 | 2.23122 | 0.06905616 | 0.09097333 | 0.0700902 | 0.0038025 | 0.0026975 | 0.0065 | 503.15 | 493.15_533.15_n5 | 5 | 493.15 | 533.15 | 513.15 | 0.003456662 | 0.002583953 | 9.095028 | 4.209326
3 | 3 | 12000 | 513.15 | 0.5664006 | 2.203636 | 0.0734678 | 0.1037084 | 0.08753465 | 0.004006929 | 0.003385929 | 0.007392857 | 513.15 | 493.15_533.15_n5 | 5 | 493.15 | 533.15 | 513.15 | 0.00365991 | 0.003055881 | 8.660474 | 9.747638
3 | 3 | 12000 | 523.15 | 0.5634561 | 2.190742 | 0.07187326 | 0.1114089 | 0.1014557 | 0.003897143 | 0.00396 | 0.007857143 | 523.15 | 493.15_533.15_n5 | 5 | 493.15 | 533.15 | 513.15 | 0.003885159 | 0.003599882 | 0.3075134 | 9.093894
3 | 3 | 12000 | 533.15 | 0.5641021 | 2.190252 | 0.06508014 | 0.1148086 | 0.112457 | 0.003520214 | 0.004444071 | 0.007964286 | 533.15 | 493.15_533.15_n5 | 5 | 493.15 | 533.15 | 513.15 | 0.004132791 | 0.004226514 | 17.40168 | 4.895458
3 | 4 | 12000 | 493.15 | 0.7342596 | 3.073129 | 0.09172996 | 0.09353066 | 0.06799547 | 0.004096643 | 0.001831929 | 0.005928571 | 493.15 | 493.15_533.15_n5 | 5 | 493.15 | 533.15 | 513.15 | 0.004089519 | 0.002059489 | 0.1738841 | 12.42189
3 | 4 | 12000 | 503.15 | 0.7245391 | 3.009896 | 0.1067492 | 0.1139216 | 0.09727869 | 0.004693036 | 0.002628393 | 0.007321429 | 503.15 | 493.15_533.15_n5 | 5 | 493.15 | 533.15 | 513.15 | 0.004318123 | 0.002437507 | 7.988699 | 7.262459
3 | 4 | 12000 | 513.15 | 0.7193699 | 2.963185 | 0.1180135 | 0.129122 | 0.1166659 | 0.005120571 | 0.003165143 | 0.008285714 | 513.15 | 493.15_533.15_n5 | 5 | 493.15 | 533.15 | 513.15 | 0.004566007 | 0.002871338 | 10.83012 | 9.282514
3 | 4 | 12000 | 523.15 | 0.7186455 | 2.93752 | 0.1215599 | 0.1394537 | 0.1312776 | 0.005222286 | 0.003590321 | 0.008821429 | 523.15 | 493.15_533.15_n5 | 5 | 493.15 | 533.15 | 513.15 | 0.00484123 | 0.003377155 | 7.296722 | 5.937255
3 | 4 | 12000 | 533.15 | 0.7220781 | 2.931895 | 0.1163362 | 0.145355 | 0.1439973 | 0.004966214 | 0.003989107 | 0.008964286 | 533.15 | 493.15_533.15_n5 | 5 | 493.15 | 533.15 | 513.15 | 0.005146924 | 0.003970015 | 3.638789 | 0.4786116
3 | 5 | 12000 | 493.15 | 0.8687157 | 3.911234 | 0.1199569 | 0.1059547 | 0.09231376 | 0.004596107 | 0.001868179 | 0.006464286 | 493.15 | 493.15_533.15_n5 | 5 | 493.15 | 533.15 | 513.15 | 0.00487829 | 0.001956892 | 6.139609 | 4.748676
3 | 5 | 12000 | 503.15 | 0.861399 | 3.81802 | 0.1432684 | 0.127419 | 0.1267954 | 0.005391821 | 0.002572464 | 0.007964286 | 503.15 | 493.15_533.15_n5 | 5 | 493.15 | 533.15 | 513.15 | 0.005143689 | 0.002305226 | 4.602022 | 10.38841
3 | 5 | 12000 | 513.15 | 0.8600377 | 3.7491 | 0.1618259 | 0.1434018 | 0.1457213 | 0.005997107 | 0.002967179 | 0.008964286 | 513.15 | 493.15_533.15_n5 | 5 | 493.15 | 533.15 | 513.15 | 0.005434395 | 0.002708036 | 9.383055 | 8.733636
3 | 5 | 12000 | 523.15 | 0.8606325 | 3.697621 | 0.1746325 | 0.1565816 | 0.1606615 | 0.006387857 | 0.003290714 | 0.009678571 | 523.15 | 493.15_533.15_n5 | 5 | 493.15 | 533.15 | 513.15 | 0.005744671 | 0.003169999 | 10.06888 | 3.668373
3 | 5 | 12000 | 533.15 | 0.8676219 | 3.685011 | 0.1720044 | 0.1648408 | 0.1742555 | 0.006229714 | 0.003617571 | 0.009857143 | 533.15 | 493.15_533.15_n5 | 5 | 493.15 | 533.15 | 513.15 | 0.006104481 | 0.003721033 | 2.01026 | 2.859975
3 | 6 | 12000 | 493.15 | 0.988226 | 4.785125 | 0.1459079 | 0.1121382 | 0.1210426 | 0.005009357 | 0.001919214 | 0.006928571 | 493.15 | 493.15_533.15_n5 | 5 | 493.15 | 533.15 | 513.15 | 0.005644138 | 0.001869654 | 12.67191 | 2.582328
3 | 6 | 12000 | 503.15 | 0.975875 | 4.619921 | 0.1887778 | 0.1358768 | 0.166825 | 0.006363 | 0.002637 | 0.009 | 503.15 | 493.15_533.15_n5 | 5 | 493.15 | 533.15 | 513.15 | 0.00590643 | 0.002189299 | 7.175394 | 16.97765
3 | 6 | 12000 | 513.15 | 0.9797474 | 4.530797 | 0.2119639 | 0.1506241 | 0.1850481 | 0.007024821 | 0.002939464 | 0.009964286 | 513.15 | 493.15_533.15_n5 | 5 | 493.15 | 533.15 | 513.15 | 0.006240133 | 0.002576751 | 11.17023 | 12.33945
3 | 6 | 12000 | 523.15 | 0.9924877 | 4.489152 | 0.2213078 | 0.1619636 | 0.1928658 | 0.007225 | 0.003096429 | 0.01032143 | 523.15 | 493.15_533.15_n5 | 5 | 493.15 | 533.15 | 513.15 | 0.006627035 | 0.003032691 | 8.276336 | 2.058428
3 | 6 | 12000 | 533.15 | 1.005326 | 4.466706 | 0.2231749 | 0.1719865 | 0.2026114 | 0.0071925 | 0.003297 | 0.0105 | 533.15 | 493.15_533.15_n5 | 5 | 493.15 | 533.15 | 513.15 | 0.007039692 | 0.003553214 | 2.124551 | 7.771134
3 | 7 | 12000 | 493.15 | 1.074912 | 5.592376 | 0.1994982 | 0.1189376 | 0.1672011 | 0.006356679 | 0.002107607 | 0.008464286 | 493.15 | 493.15_533.15_n5 | 5 | 493.15 | 533.15 | 513.15 | 0.006303735 | 0.001785693 | 0.8328745 | 15.27391
3 | 7 | 12000 | 503.15 | 1.078236 | 5.429 | 0.2386582 | 0.1346397 | 0.201047 | 0.00746 | 0.00254 | 0.01 | 503.15 | 493.15_533.15_n5 | 5 | 493.15 | 533.15 | 513.15 | 0.006634293 | 0.002124659 | 11.06845 | 16.352
3 | 7 | 12000 | 513.15 | 1.09844 | 5.363668 | 0.2534322 | 0.1469486 | 0.2110713 | 0.0077645 | 0.002699786 | 0.01046429 | 513.15 | 493.15_533.15_n5 | 5 | 493.15 | 533.15 | 513.15 | 0.007056444 | 0.002520655 | 9.119147 | 6.635001
3 | 7 | 12000 | 523.15 | 1.121252 | 5.328237 | 0.2603368 | 0.1584713 | 0.2156396 | 0.007833143 | 0.002799071 | 0.01064286 | 523.15 | 493.15_533.15_n5 | 5 | 493.15 | 533.15 | 513.15 | 0.007514408 | 0.002970972 | 4.069059 | 6.141358
3 | 7 | 12000 | 533.15 | 1.138836 | 5.299199 | 0.2619364 | 0.1696323 | 0.2312297 | 0.007758964 | 0.003051643 | 0.01082143 | 533.15 | 493.15_533.15_n5 | 5 | 493.15 | 533.15 | 513.15 | 0.007983027 | 0.003474981 | 2.887798 | 13.87248
4 | 3 | 12000 | 493.15 | 0.4646205 | 2.436393 | 0.06088905 | 0.07139935 | 0.04280233 | 0.003394553 | 0.001641876 | 0.005036429 | 493.15 | 493.15_533.15_n5 | 5 | 493.15 | 533.15 | 513.15 | 0.003309387 | 0.001948693 | 2.508891 | 18.68699
4 | 3 | 12000 | 503.15 | 0.4516008 | 2.399817 | 0.06958282 | 0.08811898 | 0.06262741 | 0.003830318 | 0.002407985 | 0.006238304 | 503.15 | 493.15_533.15_n5 | 5 | 493.15 | 533.15 | 513.15 | 0.003499442 | 0.002308444 | 8.638351 | 4.133814
4 | 3 | 12000 | 513.15 | 0.4430692 | 2.374937 | 0.07411382 | 0.09994915 | 0.07761815 | 0.00404070375 | 0.00299885 | 0.007039554 | 513.15 | 493.15_533.15_n5 | 5 | 493.15 | 533.15 | 513.15 | 0.003706313 | 0.002722238 | 8.27555 | 9.223923
4 | 3 | 12000 | 523.15 | 0.4397124 | 2.363958 | 0.07246999 | 0.1066287 | 0.08935507 | 0.003928128125 | 0.003483434375 | 0.0074115625 | 523.15 | 493.15_533.15_n5 | 5 | 493.15 | 533.15 | 513.15 | 0.00393616 | 0.003204327 | 0.2044603 | 8.012424
4 | 3 | 12000 | 533.15 | 0.4395574 | 2.363392 | 0.0654437 | 0.1095705 | 0.1000914 | 0.003538778 | 0.003951135 | 0.007497411 | 533.15 | 493.15_533.15_n5 | 5 | 493.15 | 533.15 | 513.15 | 0.004186113 | 0.003760651 | 18.29262 | 4.820994
4 | 4 | 12000 | 493.15 | 0.5870569 | 3.303825 | 0.088769 | 0.09036678 | 0.06299404 | 0.0039661875 | 0.001699795 | 0.005665982 | 493.15 | 493.15_533.15_n5 | 5 | 493.15 | 533.15 | 513.15 | 0.004147684 | 0.001850502 | 4.57609 | 8.866212
4 | 4 | 12000 | 503.15 | 0.5699111 | 3.240041 | 0.1067126 | 0.1115779 | 0.08908819 | 0.004690975 | 0.00240581 | 0.007096786 | 503.15 | 493.15_533.15_n5 | 5 | 493.15 | 533.15 | 513.15 | 0.004373021 | 0.002173393 | 6.778012 | 9.660672
4 | 4 | 12000 | 513.15 | 0.5639655 | 3.204682 | 0.1157282 | 0.1242508 | 0.1027367 | 0.005023237 | 0.002788951 | 0.0078121875 | 513.15 | 493.15_533.15_n5 | 5 | 493.15 | 533.15 | 513.15 | 0.004635547 | 0.002559109 | 7.717922 | 8.241166
4 | 4 | 12000 | 523.15 | 0.5588137 | 3.176196 | 0.1215954 | 0.1351834 | 0.1156789 | 0.005223549 | 0.00316096 | 0.008384509 | 523.15 | 493.15_533.15_n5 | 5 | 493.15 | 533.15 | 513.15 | 0.004908568 | 0.002997588 | 6.030014 | 5.168417
4 | 4 | 12000 | 533.15 | 0.5617621 | 3.174602 | 0.1157 | 0.13962 | 0.1253444 | 0.004938419 | 0.003469556 | 0.008441741 | 533.15 | 493.15_533.15_n5 | 5 | 493.15 | 533.15 | 513.15 | 0.005223554 | 0.003528714 | 5.77383 | 1.705086
4 | 5 | 12000 | 493.15 | 0.6967895 | 4.200772 | 0.1192464 | 0.1039053 | 0.08393402 | 0.004568584 | 0.001698335 | 0.00626692 | 493.15 | 493.15_533.15_n5 | 5 | 493.15 | 533.15 | 513.15 | 0.004946886 | 0.001758654 | 8.280503 | 3.55167
4 | 5 | 12000 | 503.15 | 0.6816829 | 4.116909 | 0.1429373 | 0.1245706 | 0.1115522 | 0.005378906 | 0.002261585 | 0.007640491 | 503.15 | 493.15_533.15_n5 | 5 | 493.15 | 533.15 | 513.15 | 0.005219131 | 0.002058107 | 2.970398 | 8.997145
4 | 5 | 12000 | 513.15 | 0.6724634 | 4.05131 | 0.1629598 | 0.1406487 | 0.1266975 | 0.00603802 | 0.002575418 | 0.0086134375 | 513.15 | 493.15_533.15_n5 | 5 | 493.15 | 533.15 | 513.15 | 0.005512221 | 0.002401372 | 8.708126 | 6.757977
4 | 5 | 12000 | 523.15 | 0.6706971 | 4.012575 | 0.172937 | 0.1522462 | 0.1368699 | 0.006326069 | 0.002802458 | 0.009128527 | 523.15 | 493.15_533.15_n5 | 5 | 493.15 | 533.15 | 513.15 | 0.005839772 | 0.002809347 | 7.687196 | 0.2458309
4 | 5 | 12000 | 533.15 | 0.6746076 | 3.999495 | 0.1707308 | 0.1600465 | 0.1488029 | 0.006184162 | 0.003087445 | 0.009271607 | 533.15 | 493.15_533.15_n5 | 5 | 493.15 | 533.15 | 513.15 | 0.006204134 | 0.003296273 | 0.322957 | 6.763762
4 | 6 | 12000 | 493.15 | 0.8026232 | 5.152928 | 0.1423235 | 0.1083452 | 0.1015248 | 0.004884878 | 0.00161097 | 0.006495848 | 493.15 | 493.15_533.15_n5 | 5 | 493.15 | 533.15 | 513.15 | 0.00574322 | 0.001689541 | 17.57141 | 4.877211
4 | 6 | 12000 | 503.15 | 0.7803599 | 5.009318 | 0.185833 | 0.1318907 | 0.1306965 | 0.006262112 | 0.002065165 | 0.008327277 | 503.15 | 493.15_533.15_n5 | 5 | 493.15 | 533.15 | 513.15 | 0.006023018 | 0.00196086 | 3.818111 | 5.050656
4 | 6 | 12000 | 513.15 | 0.7714096 | 4.923296 | 0.2091891 | 0.1474501 | 0.1509782 | 0.006931328 | 0.002397512 | 0.009328839 | 513.15 | 493.15_533.15_n5 | 5 | 493.15 | 533.15 | 513.15 | 0.006358044 | 0.002285287 | 8.2709 | 4.680878
4 | 6 | 12000 | 523.15 | 0.7798886 | 4.892946 | 0.2158302 | 0.1578588 | 0.1558371 | 0.007044075 | 0.002504135 | 0.009557768 | 523.15 | 493.15_533.15_n5 | 5 | 493.15 | 533.15 | 513.15 | 0.006763411 | 0.002687986 | 3.984398 | 7.341903
4 | 6 | 12000 | 533.15 | 0.7865119 | 4.870461 | 0.2167847 | 0.1675142 | 0.1677595 | 0.006985755 | 0.002733979 | 0.009729464 | 533.15 | 493.15_533.15_n5 | 5 | 493.15 | 533.15 | 513.15 | 0.007181957 | 0.003143998 | 2.808598 | 14.99715
4 | 7 | 12000 | 493.15 | 0.8934825 | 6.136033 | 0.1641233 | 0.1101824 | 0.1324767 | 0.005199941 | 0.001696532 | 0.006896473 | 493.15 | 493.15_533.15_n5 | 5 | 493.15 | 533.15 | 513.15 | 0.006512134 | 0.001627878 | 25.23478 | 4.046734
4 | 7 | 12000 | 503.15 | 0.8686982 | 5.944564 | 0.2174258 | 0.1314551 | 0.1668562 | 0.006772594 | 0.002127004 | 0.008899598 | 503.15 | 493.15_533.15_n5 | 5 | 493.15 | 533.15 | 513.15 | 0.006814557 | 0.001897012 | 0.6195945 | 10.81298
4 | 7 | 12000 | 513.15 | 0.8721594 | 5.861248 | 0.2392432 | 0.1447435 | 0.1766784 | 0.007314411 | 0.002271973 | 0.009586384 | 513.15 | 493.15_533.15_n5 | 5 | 493.15 | 533.15 | 513.15 | 0.007224056 | 0.00223266 | 1.235307 | 1.730328
4 | 7 | 12000 | 523.15 | 0.881575 | 5.80533 | 0.2543892 | 0.1566751 | 0.1770344 | 0.007648046 | 0.00230038875 | 0.009958393 | 523.15 | 493.15_533.15_n5 | 5 | 493.15 | 533.15 | 513.15 | 0.007667855 | 0.002619215 | 0.2590064 | 13.85968
4 | 7 | 12000 | 533.15 | 0.8910941 | 5.771531 | 0.258353 | 0.1676706 | 0.189402 | 0.007649505 | 0.002499042 | 0.01015871 | 533.15 | 493.15_533.15_n5 | 5 | 493.15 | 533.15 | 513.15 | 0.008138572 | 0.003056088 | 6.393451 | 22.29042
2 | 3 | 12000 | 493.15 | 0.767032 | 2.001387 | 0.05748256 | 0.07247342 | 0.0502452 | 0.003209143 | 0.001933714 | 0.005142857 | 493.15 | 493.15_533.15_n5 | 5 | 493.15 | 533.15 | 513.15 | 0.003137095 | 0.002517112 | 2.245071 | 30.16978
2 | 3 | 12000 | 503.15 | 0.7633655 | 1.960114 | 0.06445354 | 0.09045439 | 0.07559094 | 0.003555429 | 0.002920762 | 0.00647619 | 503.15 | 493.15_533.15_n5 | 5 | 493.15 | 533.15 | 513.15 | 0.003316365 | 0.003015479 | 6.723894 | 3.242907
2 | 3 | 12000 | 513.15 | 0.7604845 | 1.93041 | 0.06755654 | 0.1042248 | 0.09729286 | 0.003693238 | 0.003782952 | 0.00747619 | 513.15 | 493.15_533.15_n5 | 5 | 493.15 | 533.15 | 513.15 | 0.003509244 | 0.003581638 | 4.981914 | 5.321616
2 | 3 | 12000 | 523.15 | 0.7598279 | 1.916361 | 0.0651227 | 0.1129782 | 0.1147735 | 0.003540952 | 0.004506667 | 0.008047619 | 523.15 | 493.15_533.15_n5 | 5 | 493.15 | 533.15 | 513.15 | 0.003724129 | 0.004226778 | 5.173096 | 6.210543
2 | 3 | 12000 | 533.15 | 0.761017 | 1.914667 | 0.058191 | 0.1178081 | 0.1289845 | 0.003156857 | 0.005128857 | 0.008285714 | 533.15 | 493.15_533.15_n5 | 5 | 493.15 | 533.15 | 513.15 | 0.003960077 | 0.004960245 | 25.44365 | 3.287515
2 | 4 | 12000 | 493.15 | 0.9529979 | 2.71189 | 0.08360447 | 0.09125606 | 0.07464179 | 0.003739476 | 0.002022429 | 0.005761905 | 493.15 | 493.15_533.15_n5 | 5 | 493.15 | 533.15 | 513.15 | 0.003920523 | 0.002381789 | 4.84151 | 17.76878
2 | 4 | 12000 | 503.15 | 0.9549604 | 2.64632 | 0.09630003 | 0.1120525 | 0.1083134 | 0.004242381 | 0.002948095 | 0.007190476 | 503.15 | 493.15_533.15_n5 | 5 | 493.15 | 533.15 | 513.15 | 0.004139044 | 0.002845347 | 2.435827 | 3.485236
2 | 4 | 12000 | 513.15 | 0.9580238 | 2.597341 | 0.1048986 | 0.1279789 | 0.1341768 | 0.004563905 | 0.00367419 | 0.008238095 | 513.15 | 493.15_533.15_n5 | 5 | 493.15 | 533.15 | 513.15 | 0.004374649 | 0.003372977 | 4.146798 | 8.198088
2 | 4 | 12000 | 523.15 | 0.9634539 | 2.569029 | 0.1074863 | 0.1391194 | 0.1529341 | 0.004632286 | 0.004224857 | 0.008857143 | 523.15 | 493.15_533.15_n5 | 5 | 493.15 | 533.15 | 513.15 | 0.004636075 | 0.003980657 | 0.08181033 | 5.78009
2 | 4 | 12000 | 533.15 | 0.969924 | 2.560172 | 0.1029068 | 0.1463842 | 0.1689945 | 0.004406857 | 0.004726857 | 0.009142857 | 533.15 | 493.15_533.15_n5 | 5 | 493.15 | 533.15 | 513.15 | 0.004925369 | 0.004677945 | 11.76603 | 1.034775
2 | 5 | 12000 | 493.15 | 1.110882 | 3.440491 | 0.1132119 | 0.1053412 | 0.1027861 | 0.004339286 | 0.002089286 | 0.006428571 | 493.15 | 493.15_533.15_n5 | 5 | 493.15 | 533.15 | 513.15 | 0.004657471 | 0.002256048 | 7.332658 | 7.981807
2 | 5 | 12000 | 503.15 | 1.120861 | 3.343882 | 0.1330364 | 0.1269249 | 0.1440645 | 0.00501 | 0.002942381 | 0.007952381 | 503.15 | 493.15_533.15_n5 | 5 | 493.15 | 533.15 | 513.15 | 0.004909404 | 0.002687617 | 2.007909 | 8.658433
2 | 5 | 12000 | 513.15 | 1.132365 | 3.269033 | 0.1492759 | 0.1435576 | 0.1709806 | 0.005537143 | 0.003510476 | 0.009047619 | 513.15 | 493.15_533.15_n5 | 5 | 493.15 | 533.15 | 513.15 | 0.005181022 | 0.003182037 | 6.431499 | 9.355964
2 | 5 | 12000 | 523.15 | 1.14632 | 3.224368 | 0.1575352 | 0.1558169 | 0.1881555 | 0.005771 | 0.003895667 | 0.009666667 | 523.15 | 493.15_533.15_n5 | 5 | 493.15 | 533.15 | 513.15 | 0.005486044 | 0.003754938 | 4.937724 | 3.612445
2 | 5 | 12000 | 533.15 | 1.159336 | 3.20486 | 0.1562946 | 0.1652894 | 0.2060078 | 0.00567 | 0.00432 | 0.01 | 533.15 | 493.15_533.15_n5 | 5 | 493.15 | 533.15 | 513.15 | 0.005822522 | 0.004410156 | 2.689974 | 2.086944
2 | 6 | 12000 | 493.15 | 1.244881 | 4.187023 | 0.1456994 | 0.1134608 | 0.1319213 | 0.005002143 | 0.002093095 | 0.007095238 | 493.15 | 493.15_533.15_n5 | 5 | 493.15 | 533.15 | 513.15 | 0.005359271 | 0.002146319 | 7.139504 | 2.542807
2 | 6 | 12000 | 503.15 | 1.262667 | 4.035563 | 0.1778956 | 0.1350934 | 0.1830241 | 0.005992905 | 0.002911857 | 0.008904762 | 503.15 | 493.15_533.15_n5 | 5 | 493.15 | 533.15 | 513.15 | 0.005623528 | 0.002558416 | 6.163567 | 12.138
2 | 6 | 12000 | 513.15 | 1.288368 | 3.95584 | 0.1956288 | 0.149082 | 0.2017708 | 0.006479429 | 0.003234857 | 0.009714286 | 513.15 | 493.15_533.15_n5 | 5 | 493.15 | 533.15 | 513.15 | 0.005953105 | 0.003043503 | 8.123001 | 5.915371
2 | 6 | 12000 | 523.15 | 1.312735 | 3.8962 | 0.2083116 | 0.1614878 | 0.2155224 | 0.006798857 | 0.003486857 | 0.01028571 | 523.15 | 493.15_533.15_n5 | 5 | 493.15 | 533.15 | 513.15 | 0.006303624 | 0.003597493 | 7.284061 | 3.172939
2 | 6 | 12000 | 533.15 | 1.334001 | 3.867294 | 0.2095621 | 0.1722174 | 0.2349301 | 0.006753714 | 0.003854714 | 0.01061905 | 533.15 | 493.15_533.15_n5 | 5 | 493.15 | 533.15 | 513.15 | 0.006688897 | 0.004222961 | 0.9597207 | 9.553142
2 | 7 | 12000 | 493.15 | 1.36206 | 5.012468 | 0.16296 | 0.1120394 | 0.1580349 | 0.005162762 | 0.002027714 | 0.007190476 | 493.15 | 493.15_533.15_n5 | 5 | 493.15 | 533.15 | 513.15 | 0.00608239 | 0.002060015 | 17.81272 | 1.592956
2 | 7 | 12000 | 503.15 | 1.382152 | 4.747601 | 0.2160589 | 0.1340474 | 0.2406015 | 0.006729333 | 0.00308019 | 0.009809524 | 503.15 | 493.15_533.15_n5 | 5 | 493.15 | 533.15 | 513.15 | 0.006312654 | 0.002472107 | 6.19199 | 19.74175
2 | 7 | 12000 | 513.15 | 1.422142 | 4.673265 | 0.231728 | 0.1465171 | 0.2512989 | 0.007078333 | 0.003255 | 0.01033333 | 513.15 | 493.15_533.15_n5 | 5 | 493.15 | 533.15 | 513.15 | 0.006708209 | 0.00295297 | 5.228971 | 9.278941
2 | 7 | 12000 | 523.15 | 1.461458 | 4.629544 | 0.2408523 | 0.1581144 | 0.2537006 | 0.007230857 | 0.00333 | 0.01057143 | 523.15 | 493.15_533.15_n5 | 5 | 493.15 | 533.15 | 513.15 | 0.00713786 | 0.003498749 | 1.286111 | 5.06755
2 | 7 | 12000 | 533.15 | 1.491493 | 4.59048 | 0.2433694 | 0.169604 | 0.2771006 | 0.007197143 | 0.003696714 | 0.01090476 | 533.15 | 493.15_533.15_n5 | 5 | 493.15 | 533.15 | 513.15 | 0.007573734 | 0.004108636 | 5.232507 | 11.14291